## Sheet1
Tmp298.15K_StrRt0.0001_RD_NDBR6_D | Tmp298.15K_StrRt0.0001_RD_NDBR6_F
0 | 0
0.01421454 | 0.4070318
0.01407106 | 0.2987755
0.01413455 | 0.3221894
0.01401672 | 0.3509747
0.01411374 | 0.3850563
0.01414684 | 0.4226817
0.01441843 | 0.4608726
0.01422565 | 0.4981903
0.01428108 | 0.5347991
0.01416938 | 0.5707931
0.01324859 | 0.6057242
0.01500959 | 0.6395475
0.01458073 | 0.672248
0.01475384 | 0.7046784
0.01510839 | 0.737078
0.01502768 | 0.7688633
0.0153152 | 0.800023
0.01534336 | 0.8305546
0.01505562 | 0.8607567
0.0154383 | 0.8901494
0.01553 | 0.9181532
0.01545043 | 0.944748
0.01582261 | 0.9700226
0.01620661 | 0.9940308
0.01617428 | 1.016567
0.01608735 | 1.037144
0.01598531 | 1.055992
0.0159111 | 1.073233
0.01594126 | 1.088692
0.01622096 | 1.10274
0.01634391 | 1.11586
0.0162122 | 1.128225
0.01642296 | 1.139685
0.01661372 | 1.150536
0.01650352 | 1.161027
0.01632233 | 1.170943
0.01638424 | 1.180383
0.01675673 | 1.189451
0.01649668 | 1.198454
0.01668249 | 1.207083
0.01655013 | 1.215456
0.01656418 | 1.224083
0.01665299 | 1.232601
0.01673565 | 1.24071
0.01650357 | 1.249013
0.01677337 | 1.257508
0.01680071 | 1.265723
0.01725858 | 1.273929
0.01706226 | 1.282134
0.01679254 | 1.290309
0.01701784 | 1.298495
0.01671002 | 1.306856
0.01683082 | 1.3151
0.01691214 | 1.323135
0.01695141 | 1.331271
0.01688495 | 1.339515
0.01711457 | 1.347463
0.01732012 | 1.35579
0.01722272 | 1.364001
0.0170724 | 1.37202
0.01729274 | 1.380334
0.01698325 | 1.388721
0.01730249 | 1.396946
0.01725875 | 1.405001
0.01720754 | 1.413119
0.01712458 | 1.421372
0.017447 | 1.429466
0.01753243 | 1.437828
0.01766389 | 1.446288
0.01761175 | 1.454536
0.0176177 | 1.462819
0.01770284 | 1.470996
0.01796167 | 1.479227
0.01794933 | 1.487422
0.01822558 | 1.495768
0.0184237 | 1.504474
0.0182781 | 1.513169
0.01841446 | 1.521913
0.01858931 | 1.530385
0.01849007 | 1.538895
0.01883224 | 1.547511
0.01901526 | 1.556166
0.01906864 | 1.564759
0.01929516 | 1.573452
0.01950005 | 1.582021
0.01940353 | 1.590568
0.01936819 | 1.599011
0.01943745 | 1.607637
0.01944411 | 1.616319
0.01943161 | 1.625305
0.01987692 | 1.634304
0.02023476 | 1.643232
0.02029651 | 1.651923
0.02039961 | 1.660286
0.02036492 | 1.668551
0.02043591 | 1.677175
0.0204699 | 1.685947
0.02069161 | 1.694945
0.02104022 | 1.703821
0.02092122 | 1.712915
0.02119519 | 1.721938
0.02134603 | 1.730616
0.02113741 | 1.739257
0.02111016 | 1.747869
0.02147362 | 1.756606
0.0215259 | 1.765741
0.02156689 | 1.774893
0.02138555 | 1.784048
0.0214615 | 1.7933
0.02172057 | 1.802515
0.02196184 | 1.811651
0.0222598 | 1.820882
0.02198791 | 1.830141
0.02212411 | 1.839187
0.02219793 | 1.848245
0.02237468 | 1.857691
0.02235443 | 1.867195
0.02260483 | 1.876603
0.02264614 | 1.886096
0.02287719 | 1.895748
0.02296263 | 1.905404
0.02298702 | 1.914941
0.02280916 | 1.92432
0.0230604 | 1.933609
0.02328444 | 1.942677
0.02274676 | 1.951979
0.02329668 | 1.961465
0.02366835 | 1.970962
0.02357995 | 1.980539
0.02386367 | 1.990044
0.0239428 | 1.999475
0.02319784 | 2.009037
0.02369157 | 2.018339
0.02382807 | 2.027682
0.02376124 | 2.037088
0.0235517 | 2.046674
0.02412213 | 2.056611
0.02387945 | 2.066406
0.02387846 | 2.076255
0.0239392 | 2.085888
0.02398366 | 2.095537
0.02415785 | 2.104978
0.02424025 | 2.114442
0.024161 | 2.123926
0.02411506 | 2.133337
0.024251 | 2.142921
0.02392842 | 2.152988
0.02375648 | 2.163143
0.02408313 | 2.173224
0.02453377 | 2.183296
0.02403742 | 2.193267
0.02432983 | 2.20341
0.02381144 | 2.213102
0.02394441 | 2.222638
0.0242602 | 2.23208
0.02436708 | 2.241796
0.02438678 | 2.251713
0.02425707 | 2.261871
0.02383331 | 2.272022
0.02385963 | 2.282116
0.02425395 | 2.29203
0.02406775 | 2.301849
0.0239951 | 2.311691
0.02380788 | 2.321454
0.02397601 | 2.331302
0.02403896 | 2.341169
0.02449886 | 2.351458
0.02440199 | 2.36196
0.02443226 | 2.372003
0.02429922 | 2.381922
0.02427033 | 2.392036
0.02435914 | 2.402079
0.02434637 | 2.411932
0.02477487 | 2.421812
0.02449655 | 2.431826
0.02425792 | 2.441806
0.02434093 | 2.451888
0.0244062 | 2.462448
0.02465043 | 2.473251
0.02451036 | 2.483591
0.02474785 | 2.493801
0.02449565 | 2.504088
0.02428774 | 2.514353
0.02442479 | 2.524139
0.0250074 | 2.53404
0.02484673 | 2.544216
0.02502247 | 2.554637
0.02522855 | 2.564973
0.02553386 | 2.575336
0.02614038 | 2.58584
0.02581377 | 2.596269
0.02560147 | 2.606484
0.02537198 | 2.616819
0.02555733 | 2.627283
0.02582825 | 2.637632
0.0260943 | 2.648061
0.02611052 | 2.658836
0.02610102 | 2.669798
0.02613273 | 2.680551
0.02784433 | 2.691191
0.02758698 | 2.70177
0.02765827 | 2.712277
0.02691343 | 2.722523
0.02736103 | 2.732745
0.02696785 | 2.743196
0.02700764 | 2.75386
0.02730441 | 2.764856
0.02763866 | 2.776108
0.02769024 | 2.787451
0.02782599 | 2.798843
0.02805195 | 2.809991
0.0277823 | 2.821048
0.02830027 | 2.831969
0.02833982 | 2.842593
0.02832492 | 2.853192
0.02841221 | 2.863991
0.02844379 | 2.875028
0.02870029 | 2.885987
0.02905157 | 2.897157
0.02906821 | 2.908015
0.02914666 | 2.918991
0.02917687 | 2.929846
0.02953825 | 2.940811
0.02972035 | 2.951835
0.02983568 | 2.962836
0.02989364 | 2.974184
0.03008031 | 2.985512
0.03035037 | 2.996531
0.03060041 | 3.00754
0.03056541 | 3.018678
0.0306687 | 3.029771
0.03088981 | 3.040851
0.03098847 | 3.051831
0.03106589 | 3.062742
0.03116018 | 3.073712
0.03122223 | 3.084729
0.03137135 | 3.096062
0.03150032 | 3.107664
0.03206821 | 3.119602
0.03211366 | 3.131578
0.03182077 | 3.143508
0.03217079 | 3.155141
0.03228281 | 3.166317
0.03244433 | 3.177048
0.03252436 | 3.188219
0.03258407 | 3.199704
0.03240161 | 3.21136
0.03285269 | 3.222892
0.03285226 | 3.234681
0.03293032 | 3.246275
0.03339632 | 3.257543
0.03360891 | 3.268936
0.03344938 | 3.280414
0.03334373 | 3.292216
0.0334156 | 3.304242
0.03354253 | 3.316563
0.03344005 | 3.328686
0.03343026 | 3.340259
0.03338821 | 3.351704
0.03375499 | 3.363508
0.0339341 | 3.375568
0.03380315 | 3.387299
0.03382409 | 3.398927
0.03389915 | 3.410633
0.03398 | 3.42242
0.03372893 | 3.434148
0.03368014 | 3.44623
0.03320806 | 3.458489
0.03372614 | 3.4708
0.03377942 | 3.48323
0.0341958 | 3.495893
0.03417745 | 3.508339
0.03409491 | 3.520246
0.03424746 | 3.531902
0.03420954 | 3.543738
0.03406285 | 3.556242
0.03433659 | 3.568423
0.03433097 | 3.580581
0.03453306 | 3.592698
0.03415126 | 3.604889
0.03470635 | 3.617006
0.03414596 | 3.629131
0.03402837 | 3.641529
0.03386383 | 3.65378
0.03392017 | 3.6663
0.03394476 | 3.679344
0.03360521 | 3.692162
0.03393249 | 3.70454
0.0339467 | 3.716658
0.03424384 | 3.728985
0.0340742 | 3.741481
0.0340679 | 3.753815
0.03413783 | 3.766108
0.03420391 | 3.778263
0.0340962 | 3.790995
0.03446025 | 3.803918
0.03450948 | 3.816851
0.03451526 | 3.829856
0.03456118 | 3.842986
0.03444674 | 3.856152
0.03451612 | 3.869268
0.03463085 | 3.882343
0.03482276 | 3.895116
0.03478882 | 3.907668
0.03477247 | 3.920521
0.03513649 | 3.933779
0.03516115 | 3.946878
0.03520237 | 3.959888
0.03527576 | 3.972835
0.03549272 | 3.985474
0.03566183 | 3.998281
0.03585325 | 4.011235
0.03605385 | 4.024344
0.03608123 | 4.037703
0.03647424 | 4.051384
0.03674034 | 4.065193
0.03666565 | 4.078509
0.03664741 | 4.091567
0.03677913 | 4.104535
0.03693682 | 4.117396
0.03711961 | 4.13037
0.03732057 | 4.143451
0.037434 | 4.156582
0.03754141 | 4.169869
0.0375948 | 4.18303
0.03795042 | 4.196341
0.03793349 | 4.209798
0.03805058 | 4.223267
0.03845178 | 4.23677
0.03870097 | 4.250424
0.03896481 | 4.26407
0.03915572 | 4.277583
0.03927185 | 4.290901
0.03955119 | 4.304457
0.03940719 | 4.318169
0.03987851 | 4.331664
0.04003355 | 4.344983
0.0402225 | 4.358231
0.04033978 | 4.371494
0.04074092 | 4.38453
0.04091073 | 4.397702
0.04092221 | 4.411116
0.040767 | 4.424796
0.04138688 | 4.438428
0.04188795 | 4.452554
0.04210877 | 4.466678
0.04205639 | 4.480435
0.04220234 | 4.494061
0.04224799 | 4.507713
0.04232375 | 4.521159
0.04277068 | 4.534312
0.04299886 | 4.547376
0.04309382 | 4.560838
0.04326509 | 4.574612
0.04345947 | 4.588157
0.04380866 | 4.602034
0.04390026 | 4.616009
0.04405773 | 4.630018
0.04417125 | 4.643736
0.04421207 | 4.657412
0.04436181 | 4.671354
0.04448633 | 4.685125
0.04483129 | 4.698915
0.04485668 | 4.713149
0.04496235 | 4.72755
0.04502889 | 4.741774
0.04513975 | 4.755645
0.04545306 | 4.769531
0.04567131 | 4.783444
0.045832 | 4.797236
0.04590477 | 4.810882
0.04581522 | 4.824768
0.04602101 | 4.838923
0.04616499 | 4.853453
0.0463676 | 4.8682
0.04659316 | 4.882769
0.04653673 | 4.897162
0.04697082 | 4.911223
0.04683996 | 4.925135
0.04679002 | 4.938999
0.04649941 | 4.953009
0.04695313 | 4.967049
0.04717595 | 4.981282
0.04727743 | 4.995676
0.04733664 | 5.010307
0.04736665 | 5.024834
0.0472138 | 5.039391
0.04735204 | 5.054036
0.04738909 | 5.0688
0.04739332 | 5.083547
0.0473105 | 5.097917
0.04717904 | 5.112277
0.04728851 | 5.126534
0.0475758 | 5.141335
0.0474577 | 5.156525
0.04757731 | 5.171638
0.04783786 | 5.186558
0.04780047 | 5.201106
0.04791202 | 5.215207
0.04756717 | 5.22938
0.04760802 | 5.243581
0.04757103 | 5.258167
0.04737804 | 5.273017
0.04774942 | 5.288237
0.04795297 | 5.303696
0.0479407 | 5.318882
0.04781183 | 5.333744
0.04797554 | 5.348432
0.04834223 | 5.363274
0.0481736 | 5.378115
0.04844713 | 5.392974
0.04873943 | 5.407662
0.04844219 | 5.422452
0.04836652 | 5.437151
0.04843016 | 5.452128
0.04827863 | 5.467363
0.04839034 | 5.482471
0.04845252 | 5.497533
0.04868232 | 5.512687
0.04878366 | 5.527741
0.04889973 | 5.542438
0.04909583 | 5.556934
0.04918844 | 5.571873
0.04921802 | 5.587127
0.0493754 | 5.602704
0.04954783 | 5.618337
0.04986665 | 5.633934
0.04998366 | 5.649086
0.05019183 | 5.663913
0.05018763 | 5.678774
0.05057126 | 5.693664
0.05069793 | 5.708723
0.05084132 | 5.724041
0.05095793 | 5.73963
0.05122027 | 5.755425
0.05142093 | 5.771099
0.0518027 | 5.786307
0.05164802 | 5.801433
0.05175839 | 5.81664
0.05208745 | 5.831899
0.05212401 | 5.847025
0.05265808 | 5.862319
0.05295071 | 5.877466
0.05309518 | 5.892872
0.05317147 | 5.908514
0.05349492 | 5.924313
0.05332752 | 5.940129
0.05382375 | 5.955994
0.05400526 | 5.971698
0.05438449 | 5.987175
0.05470674 | 6.00269
0.05481274 | 6.0181
0.0548179 | 6.033624
0.05504797 | 6.049458
0.05541481 | 6.065507
0.05565309 | 6.081524
0.05588986 | 6.097438
0.05598714 | 6.113476
0.05629483 | 6.129428
0.05675566 | 6.14514
0.05665731 | 6.160832
0.05672996 | 6.17664
0.05672149 | 6.192882
0.05710343 | 6.209407
0.05756781 | 6.225836
0.05763923 | 6.242207
0.05766263 | 6.258604
0.05819353 | 6.274697
0.05836415 | 6.290653
0.05858281 | 6.306741
0.05903016 | 6.322857
0.05927005 | 6.338799
0.05942819 | 6.355209
0.05924786 | 6.37144
0.05949493 | 6.387739
0.05942955 | 6.404127
0.06011193 | 6.42082
0.06024404 | 6.437515
0.0603158 | 6.454024
0.06091899 | 6.470314
0.06097897 | 6.486449
0.06104589 | 6.502711
0.06128416 | 6.519028
0.06101543 | 6.53542
0.06152952 | 6.552095
0.06178393 | 6.568963
0.06205385 | 6.585881
0.06219848 | 6.602619
0.06234765 | 6.619553
0.06221887 | 6.636267
0.06239076 | 6.652734
0.06251021 | 6.669176
0.06255604 | 6.686067
0.06269631 | 6.703062
0.06264696 | 6.719983
0.06276721 | 6.736837
0.06286611 | 6.753675
0.06292217 | 6.770362
0.0629612 | 6.786821
0.06302371 | 6.803377
0.06330098 | 6.819999
0.06340811 | 6.836595
0.06365562 | 6.853391
0.06349271 | 6.870361
0.06354542 | 6.887501
0.06398035 | 6.904382
0.06345602 | 6.921366
0.0641734 | 6.938425
0.06381986 | 6.955432
0.06409573 | 6.972406
0.06390755 | 6.989347
0.06411635 | 7.006442
0.06405978 | 7.023438
0.064316 | 7.040366
0.06422328 | 7.057237
0.06420138 | 7.074253
0.06454438 | 7.091297
0.06468948 | 7.108367
0.06458928 | 7.125641
0.0644444 | 7.142999
0.06483452 | 7.160044
0.06471472 | 7.1775
0.06525601 | 7.195069
0.06561396 | 7.212439
0.06530663 | 7.229918
0.06542063 | 7.247367
0.0652949 | 7.264678
0.06540534 | 7.281774
0.06587553 | 7.298869
0.06575539 | 7.316274
0.0658336 | 7.333471
0.06640486 | 7.350787
0.06671635 | 7.368091
0.06646929 | 7.385619
0.06602445 | 7.40334
0.06678099 | 7.42091
0.06637577 | 7.43877
0.06693059 | 7.456463
0.0669602 | 7.473828
0.06715095 | 7.491441
0.06717201 | 7.509302
0.06757281 | 7.526986
0.06788377 | 7.54455
0.06777769 | 7.5622
0.06781178 | 7.579742
0.06808664 | 7.597391
0.06830019 | 7.615106
0.06851449 | 7.632865
0.06888623 | 7.650851
0.06907274 | 7.668882
0.06968699 | 7.687017
0.06960118 | 7.705303
0.06995983 | 7.723681
0.06988161 | 7.741883
0.07031149 | 7.760021
0.07038306 | 7.778145
0.07050909 | 7.796116
0.07077512 | 7.813713
0.07098538 | 7.831539
0.07122356 | 7.849487
0.07147187 | 7.867549
0.07190099 | 7.885223
0.07205348 | 7.903518
0.07240978 | 7.921991
0.07265658 | 7.940335
0.07291612 | 7.958642
0.07308918 | 7.977063
0.07327981 | 7.995249
0.07400755 | 8.013147
0.0740007 | 8.031218
0.07417359 | 8.049581
0.07433652 | 8.06802
0.07474963 | 8.086165
0.07498469 | 8.104458
0.07530842 | 8.122734
0.07559596 | 8.140823
0.07592465 | 8.158623
0.0761663 | 8.17658
0.07641807 | 8.194931
0.07673253 | 8.213633
0.0769439 | 8.23249
0.07720794 | 8.25165
0.07758293 | 8.270702
0.07769118 | 8.289433
0.0779733 | 8.307867
0.07827384 | 8.326351
0.07850483 | 8.344676
0.07881428 | 8.362768
0.07903259 | 8.38102
0.079368 | 8.399719
0.07966098 | 8.418404
0.07975282 | 8.436606
0.08010102 | 8.4551
0.08028851 | 8.47369
0.08048904 | 8.492501
0.08080763 | 8.511292
0.08100079 | 8.530212
0.0812811 | 8.548935
0.08146616 | 8.567467
0.08169365 | 8.586072
0.08198283 | 8.604886
0.08229769 | 8.62369
0.08229845 | 8.642321
0.08235134 | 8.66096
0.0826438 | 8.679615
0.08294801 | 8.698164
0.08281437 | 8.716548
0.08320473 | 8.734977
0.08345013 | 8.753545
0.08360291 | 8.772357
0.08393246 | 8.791615
0.08420538 | 8.811125
0.0843248 | 8.830572
0.08441535 | 8.85002
0.08460494 | 8.869327
0.08462226 | 8.888388
0.08464358 | 8.907121
0.08477375 | 8.925694
0.08471309 | 8.944528
0.08495316 | 8.963536
0.08555877 | 8.982422
0.08541254 | 9.001662
0.08550645 | 9.020962
0.08574602 | 9.040193
0.08582965 | 9.059563
0.08607158 | 9.078786
0.08601846 | 9.098059
0.08603705 | 9.117271
0.08620496 | 9.13656
0.0864981 | 9.156154
0.0865224 | 9.175668
0.08659954 | 9.194927
0.08693827 | 9.214137
0.08723352 | 9.233479
0.08723998 | 9.252631
0.08732209 | 9.271455
0.08733965 | 9.290364
0.08741555 | 9.309565
0.08755851 | 9.328888
0.08783639 | 9.348253
0.08817314 | 9.367676
0.08842869 | 9.38738
0.0887333 | 9.407226
0.08851994 | 9.427156
0.08859643 | 9.4472
0.08885167 | 9.466959
0.08927752 | 9.486148
0.08925853 | 9.505282
0.08943291 | 9.524648
0.08981948 | 9.544024
0.09024716 | 9.563302
0.08970097 | 9.582834
0.09001443 | 9.6028
0.09057181 | 9.622609
0.09068405 | 9.642069
0.09100694 | 9.661592
0.09134455 | 9.681234
0.09120814 | 9.700893
0.09167312 | 9.720516
0.09197926 | 9.740456
0.09227307 | 9.760268
0.09223014 | 9.779723
0.09246125 | 9.799353
0.0927517 | 9.818974
0.0929971 | 9.838592
0.09320843 | 9.857852
0.09346862 | 9.877086
0.09370415 | 9.896473
0.0939333 | 9.915909
0.09432543 | 9.935195
0.09451193 | 9.954617
0.09488018 | 9.97447
0.09530825 | 9.994429
0.09547512 | 10.01437
0.09581908 | 10.03441
0.09605267 | 10.05425
0.09621778 | 10.07377
0.09672309 | 10.09309
0.09685346 | 10.11263
0.09714111 | 10.13227
0.09738889 | 10.15194
0.09775504 | 10.17179
0.09799035 | 10.19185
0.09832018 | 10.21201
0.09866915 | 10.23204
0.09904691 | 10.25181
0.09914116 | 10.27147
0.09949474 | 10.29136
0.09991448 | 10.31125
0.1002461 | 10.33128
0.1003672 | 10.35107
0.1007826 | 10.37076
0.1009946 | 10.3907
0.1012432 | 10.41052
0.1014191 | 10.43037
0.1018654 | 10.45002
0.1021893 | 10.4697
0.1023124 | 10.48944
0.1025898 | 10.50928
0.1028865 | 10.52911
0.1032062 | 10.54869
0.1034953 | 10.56836
0.1038217 | 10.5883
0.1041494 | 10.60861
0.104529 | 10.62893
0.1047513 | 10.6493
0.1050208 | 10.66933
0.1052862 | 10.68914
0.1054393 | 10.709
0.1060816 | 10.72867
0.1060563 | 10.74841
0.1063619 | 10.7685
0.106694 | 10.78883
0.1070886 | 10.80937
0.1073539 | 10.82969
0.1078148 | 10.84992
0.1079294 | 10.86991
0.1082734 | 10.89016
0.1086726 | 10.91051
0.1089243 | 10.93075
0.1090969 | 10.951
0.109246 | 10.97125
0.1097715 | 10.99113
0.1099229 | 11.011
0.1100306 | 11.03087
0.1100881 | 11.05089
0.1101175 | 11.07103
0.1098232 | 11.09119
0.1104328 | 11.11121
0.1106947 | 11.13119
0.1108797 | 11.15102
0.112079 | 11.17089
0.1118075 | 11.19084
0.1122085 | 11.21112
0.1126508 | 11.23156
0.1129093 | 11.25172
0.1132136 | 11.27197
0.1131414 | 11.2923
0.1136968 | 11.31212
0.1139431 | 11.33169
0.1142912 | 11.3514
0.1145607 | 11.37141
0.1146985 | 11.39157
0.1152202 | 11.41191
0.1154633 | 11.43205
0.1155926 | 11.45227
0.1159896 | 11.4725
0.1161558 | 11.49276
0.1164553 | 11.51294
0.1167321 | 11.53315
0.1171012 | 11.55329
0.1174351 | 11.57315
0.1176796 | 11.59333
0.118084 | 11.61346
0.118499 | 11.63327
0.1186045 | 11.65285
0.1188215 | 11.67273
0.1190159 | 11.6927
0.1195703 | 11.71274
0.1200644 | 11.73254
0.12023 | 11.7522
0.1208143 | 11.77181
0.1202463 | 11.7914
0.121357 | 11.81119
0.1215307 | 11.83114
0.1217153 | 11.85135
0.1222288 | 11.87149
0.1223199 | 11.89167
0.1229429 | 11.91169
0.1230821 | 11.93144
0.1233901 | 11.95089
0.1237734 | 11.97044
0.1239977 | 11.99023
0.1240824 | 12.01021
0.124799 | 12.03003
0.1250894 | 12.04988
0.1248814 | 12.06995
0.1258819 | 12.0947
0.1263265 | 12.12423
0.1265798 | 12.15354
0.1270369 | 12.18311
0.1274615 | 12.21345
0.1281026 | 12.24317
0.1285019 | 12.27219
0.1290452 | 12.30187
0.1295545 | 12.3316
0.1301093 | 12.36602
0.1305569 | 12.40531
0.1318302 | 12.44546
0.1326384 | 12.48624
0.1329977 | 12.52576
0.1337963 | 12.56442
0.1346115 | 12.60392
0.1354689 | 12.6432
0.1364569 | 12.68214
0.1378375 | 12.72132
0.1383285 | 12.76094
0.1389836 | 12.80063
0.1401344 | 12.83981
0.1409397 | 12.87854
0.14204 | 12.91773
0.1427514 | 12.95674
0.1435485 | 12.99448
0.1446414 | 13.03197
0.1456498 | 13.07036
0.1466062 | 13.10891
0.1474753 | 13.14674
0.1484279 | 13.18488
0.1495637 | 13.22317
0.1501734 | 13.26082
0.1512918 | 13.29814
0.1521478 | 13.33547
0.1530644 | 13.37338
0.1539871 | 13.41123
0.1552414 | 13.44815
0.1562031 | 13.48497
0.1572204 | 13.52381
0.1588028 | 13.56813
0.1602758 | 13.61261
0.1615453 | 13.65718
0.1629881 | 13.70124
0.1646721 | 13.74585
0.1662144 | 13.79049
0.1678869 | 13.83379
0.1693892 | 13.8781
0.1712369 | 13.92221
0.1729626 | 13.96456
0.1747828 | 14.0079
0.1767004 | 14.05121
0.1784761 | 14.09342
0.1802033 | 14.13539
0.1822135 | 14.1773
0.1842244 | 14.21831
0.1859876 | 14.25886
0.1881482 | 14.29955
0.190166 | 14.33981
0.1923014 | 14.37899
0.1944698 | 14.4174
0.1965313 | 14.45606
0.1986488 | 14.49504
0.2006387 | 14.53265
0.2028734 | 14.5701
0.2051788 | 14.60776
0.207532 | 14.64384
0.2098621 | 14.67946
0.212117 | 14.715
0.2145553 | 14.75109
0.2167862 | 14.78713
0.2193552 | 14.82135
0.2218272 | 14.85482
0.2246068 | 14.88925
0.2270606 | 14.92197
0.229459 | 14.95424
0.2321046 | 14.98692
0.2351686 | 15.01853
0.237516 | 15.04988
0.2404748 | 15.08085
0.2432608 | 15.11087
0.246355 | 15.14167
0.2493632 | 15.17184
0.2523132 | 15.19993
0.2555015 | 15.22861
0.2587548 | 15.256
0.261996 | 15.28182
0.2652326 | 15.30831
0.2687463 | 15.33437
0.2719319 | 15.3594
0.2754073 | 15.38363
0.278683 | 15.40671
0.2823465 | 15.4304
0.2858553 | 15.45358
0.2894812 | 15.47568
0.2932143 | 15.49721
0.2969299 | 15.51725
0.3006504 | 15.53655
0.3044347 | 15.55555
0.3084362 | 15.57352
0.312455 | 15.59131
0.3162619 | 15.60771
0.3204409 | 15.62302
0.3245981 | 15.6381
0.3286854 | 15.65287
0.3329978 | 15.66689
0.3374828 | 15.67979
0.3419559 | 15.6909
0.346279 | 15.70198
0.3511427 | 15.71278
0.3556936 | 15.72212
0.3605813 | 15.73092
0.3652476 | 15.73877
0.3700616 | 15.7451
0.3750184 | 15.75138
0.379939 | 15.75679
0.3853247 | 15.7612
0.3903028 | 15.76489
0.3954395 | 15.76662
0.4006888 | 15.76784
0.4059069 | 15.7688
0.4114946 | 15.7689
0.4167713 | 15.76754
0.4221774 | 15.76539
0.4276673 | 15.76313
0.4333681 | 15.76027
0.4392042 | 15.75612
0.4451056 | 15.75097
0.4508373 | 15.74506
0.4565607 | 15.73878
0.4625258 | 15.73149
0.4684885 | 15.72385
0.474403 | 15.71532
0.4804684 | 15.70567
0.4864222 | 15.69525
0.4925619 | 15.68477
0.498558 | 15.67457
0.5047414 | 15.66264
0.5109474 | 15.64936
0.5172985 | 15.63618
0.5237145 | 15.62283
0.5299991 | 15.60756
0.5364284 | 15.59186
0.5429697 | 15.57594
0.5494147 | 15.55876
0.5560216 | 15.54164
0.5627205 | 15.52458
0.5696233 | 15.50565
0.5762447 | 15.4852
0.5830408 | 15.46512
0.5896077 | 15.44547
0.5964445 | 15.42497
0.6029303 | 15.4036
0.6099421 | 15.38049
0.6166711 | 15.35688
0.6235216 | 15.33263
0.6303253 | 15.30902
0.6371309 | 15.28505
0.6442973 | 15.25852
0.6509408 | 15.23221
0.6579116 | 15.20568
0.6650942 | 15.17895
0.6721929 | 15.15162
0.6793943 | 15.12225
0.6863507 | 15.09198
0.6934685 | 15.06144
0.7004295 | 15.03133
0.7075743 | 15.0004
0.7145992 | 14.9679
0.7218899 | 14.93459
0.7289794 | 14.9014
0.7363902 | 14.86673
0.743494 | 14.83152
0.7507542 | 14.79631
0.758238 | 14.75915
0.7657293 | 14.72112
0.7732523 | 14.68359
0.7805831 | 14.64567
0.7881366 | 14.60526
0.7955312 | 14.5641
0.8028742 | 14.5229
0.8105781 | 14.48017
0.818254 | 14.43674
0.8258772 | 14.39195
0.8337724 | 14.34618
0.8414472 | 14.29863
0.8492076 | 14.25101
0.857178 | 14.20361
0.8651115 | 14.1526
0.8728845 | 14.10113
0.8807836 | 14.04971
0.8888792 | 13.99611
0.8968761 | 13.94087
0.9050364 | 13.88405
0.9131031 | 13.8266
0.9216348 | 13.7669
0.9297238 | 13.70603
0.9380322 | 13.64529
0.9464395 | 13.58049
0.9551097 | 13.51372
0.9633755 | 13.44715
0.972211 | 13.37786
0.9808525 | 13.306
0.9896945 | 13.23172
0.9988325 | 13.15469
1.007739 | 13.07579
1.016968 | 12.99355
1.02629 | 12.90981
1.035802 | 12.82104
1.045312 | 12.72752
1.054975 | 12.63237
1.064819 | 12.53246
1.074937 | 12.42782
1.085486 | 12.31722
1.096248 | 12.20045
1.107373 | 12.07705
1.119109 | 11.94551
1.130894 | 11.80601
1.14363 | 11.65286
1.15692 | 11.48605