## Sheet1
Tmp673.15K_StrRt0.0001_RD_SH_D | Tmp673.15K_StrRt0.0001_RD_SH_F
0 | 0.221549
0.001354844 | 0.2888786
0.002009653 | 0.3117624
0.004195849 | 0.3297159
0.001940648 | 0.3295968
0.004069011 | 0.3316602
0.001809577 | 0.3308445
0.003810612 | 0.337807
0.001767364 | 0.3446056
0.00382134 | 0.3450482
0.004700535 | 0.3703286
0.006007937 | 0.3949104
0.00807442 | 0.4208591
0.00606548 | 0.4323086
0.008103481 | 0.4338972
0.009463843 | 0.4581845
0.01161719 | 0.4683858
0.009604038 | 0.470748
0.01172763 | 0.4760992
0.01375364 | 0.49529
0.0114815 | 0.5029891
0.01349352 | 0.5029877
0.01139777 | 0.5041305
0.0134493 | 0.5076604
0.01552472 | 0.5238446
0.01351855 | 0.5258911
0.01553651 | 0.527975
0.01336499 | 0.5272817
0.01543846 | 0.533304
0.01334866 | 0.535123
0.01547017 | 0.5352665
0.01585095 | 0.5608367
0.0179215 | 0.5742853
0.01580206 | 0.5744536
0.01800481 | 0.5765164
0.01599494 | 0.5776921
0.01807157 | 0.5776158
0.01590127 | 0.5791334
0.01823539 | 0.5807137
0.01615376 | 0.5801559
0.01821537 | 0.5817506
0.01948281 | 0.6073226
0.01747042 | 0.6103019
0.01968068 | 0.6114858
0.01766664 | 0.6109929
0.01998514 | 0.6129235
0.01796144 | 0.6124328
0.02009667 | 0.6204026
0.02212968 | 0.6357232
0.02002211 | 0.6436525
0.0221469 | 0.6449989
0.02009518 | 0.6449835
0.02220841 | 0.6452179
0.02429129 | 0.6635484
0.02224751 | 0.6631966
0.02427428 | 0.6707723
0.02224187 | 0.6849968
0.02448229 | 0.6846716
0.02653058 | 0.7067141
0.02437861 | 0.7065777
0.02641107 | 0.7090714
0.02435257 | 0.7108524
0.02650358 | 0.7109973
0.024435 | 0.7109672
0.02651172 | 0.7137033
0.02682946 | 0.7402889
0.0289219 | 0.752548
0.0269002 | 0.7570684
0.02903152 | 0.7579238
0.02697161 | 0.7617122
0.02921 | 0.763232
0.02709594 | 0.7627198
0.02920935 | 0.7646965
0.03131402 | 0.7836131
0.02917397 | 0.78542
0.03125255 | 0.7920606
0.02920382 | 0.792665
0.03130834 | 0.793939
0.02930197 | 0.794883
0.03140631 | 0.7966099
0.02936402 | 0.7982878
0.03145161 | 0.7983563
0.02938816 | 0.8000181
0.0315133 | 0.800143
0.02933793 | 0.8017253
0.03161721 | 0.8013687
0.03363774 | 0.8205162
0.03566827 | 0.8447678
0.03624009 | 0.8707576
0.03832682 | 0.883492
0.03629097 | 0.8844794
0.03830885 | 0.8878882
0.03629231 | 0.8880452
0.03830568 | 0.9042679
0.04040932 | 0.9270972
0.03837802 | 0.938008
0.04045667 | 0.9397564
0.0384439 | 0.9429047
0.04056431 | 0.9448048
0.03849104 | 0.949002
0.0405986 | 0.9506624
0.04260875 | 0.9689646
0.04469269 | 0.9852655
0.04247013 | 0.9851593
0.04461101 | 0.9883877
0.04237625 | 0.9891453
0.04447338 | 0.9906455
0.04652858 | 1.010304
0.04879126 | 1.034158
0.04640373 | 1.035701
0.04844054 | 1.035765
0.05048206 | 1.059044
0.04990796 | 1.085094
0.05195713 | 1.086382
0.05407045 | 1.107405
0.05608952 | 1.12945
0.05810915 | 1.152498
0.05608025 | 1.155762
0.05831224 | 1.157341
0.05629909 | 1.161198
0.05834145 | 1.163359
0.06038364 | 1.187622
0.06138678 | 1.21253
0.0634275 | 1.223742
0.06552834 | 1.249288
0.06759698 | 1.269302
0.06556186 | 1.272578
0.06764391 | 1.27455
0.06984495 | 1.284712
0.0677508 | 1.284093
0.06990597 | 1.285776
0.06778745 | 1.287765
0.06997181 | 1.290589
0.0678849 | 1.294105
0.07013223 | 1.29471875
0.0711218 | 1.318986
0.07315623 | 1.326687
0.07110643 | 1.328305
0.07320856 | 1.328994
0.07526461 | 1.346564
0.07493275 | 1.371304
0.07695537 | 1.373321
0.07895971 | 1.394621
0.08103206 | 1.410658
0.07892134 | 1.41024
0.08101156 | 1.411752
0.07865991 | 1.413223
0.08091956 | 1.41299
0.08298992 | 1.429651
0.08065198 | 1.430291
0.0826848 | 1.432211
0.08278866 | 1.457174
0.08485907 | 1.461306
0.0856299 | 1.484506
0.08779237 | 1.489652
0.08926784 | 1.513277
0.0914474 | 1.520546
0.0893942 | 1.523865
0.09147696 | 1.52667
0.08945028 | 1.526455
0.09149264 | 1.528487
0.09364218 | 1.535675
0.09161991 | 1.535051
0.0936844 | 1.55048
0.09154709 | 1.550234
0.09371122 | 1.550215
0.0915402 | 1.551609
0.09355573 | 1.55113
0.09563601 | 1.562592
0.09764462 | 1.578242
0.09548756 | 1.57978
0.09755543 | 1.580403
0.0954284 | 1.582986
0.09748841 | 1.585487
0.09948942 | 1.60357
0.09743306 | 1.60482
0.09958525 | 1.607783
0.1017099 | 1.618944
0.09966634 | 1.618514
0.1017187 | 1.620062
0.09967037 | 1.620775
0.1017384 | 1.625294
0.1022709 | 1.647897
0.1043271 | 1.649358
0.1018539 | 1.649158
0.09975109 | 1.649861
0.1022453 | 1.6511
0.1044616 | 1.651176
0.1020822 | 1.651067
0.1046135 | 1.652317
0.1023752 | 1.653136
0.1045002 | 1.653929
0.1023426 | 1.655017
0.1044057 | 1.657091
0.1023521 | 1.659948
0.1044005 | 1.660972
0.1066115 | 1.673266
0.1045298 | 1.67282
0.1066385 | 1.674695
0.1046099 | 1.67477
0.1067797 | 1.675318
0.1045331 | 1.676632
0.1066569 | 1.67583
0.1087195 | 1.696628
0.1107365 | 1.71524
0.1128226 | 1.727982
0.1107898 | 1.732671
0.1128174 | 1.733842
0.1148387 | 1.753
0.1162987 | 1.77229
0.1185457 | 1.780774
0.1164106 | 1.782416
0.1185041 | 1.781489
0.1205366 | 1.796913
0.1185338 | 1.796529
0.1205741 | 1.801182
0.1225995 | 1.814463
0.1231595 | 1.832234
0.1252255 | 1.834001
0.1232204 | 1.835434
0.1252367 | 1.836319
0.1272603 | 1.852203
0.1292973 | 1.868585
0.1272295 | 1.871928
0.1292745 | 1.874691
0.1312839 | 1.887793
0.1326263 | 1.906759
0.1346264 | 1.91791
0.1324594 | 1.925809
0.1346462 | 1.925597
0.1366576 | 1.930516
0.1343649 | 1.930821
0.1364726 | 1.931686
0.1342673 | 1.932606
0.1363513 | 1.932164
0.1340254 | 1.935818
0.136307 | 1.935859
0.134279 | 1.939557
0.1365221 | 1.939292
0.1343177 | 1.94086
0.1364992 | 1.94155
0.1385203 | 1.949422
0.1364609 | 1.953216
0.1385617 | 1.954558
0.1407176 | 1.967042
0.1384445 | 1.968736
0.1405161 | 1.967864
0.1426204 | 1.97856
0.1406159 | 1.980127
0.1426633 | 1.983671
0.1447724 | 1.99274
0.1468113 | 2.007283
0.1488714 | 2.019364
0.1465008 | 2.019618
0.1485464 | 2.019425
0.1465428 | 2.02084
0.1488937 | 2.01986
0.1468851 | 2.020619
0.1489481 | 2.027204
0.1510176 | 2.040476
0.1486684 | 2.041814
0.1507812 | 2.041023
0.1528758 | 2.047068
0.1507853 | 2.049015
0.1528657 | 2.049907
0.150756 | 2.049221
0.1529247 | 2.050262
0.1549545 | 2.058855
0.1526856 | 2.059541
0.1547477 | 2.061041
0.1527406 | 2.060944
0.1548554 | 2.061501
0.1527144 | 2.062553
0.1549085 | 2.061859
0.1569646 | 2.073642
0.1590566 | 2.081595
0.1570093 | 2.089502
0.1594144 | 2.090671
0.1615238 | 2.10034375
0.163717 | 2.105977
0.1616559 | 2.105262
0.1637699 | 2.109641
0.1658434 | 2.118577
0.1636654 | 2.120036
0.1658876 | 2.12015
0.1638396 | 2.120874
0.1658682 | 2.122382
0.1679854 | 2.127142
0.1658681 | 2.128649
0.1679342 | 2.130799
0.1657508 | 2.130152
0.1677908 | 2.131339
0.1698643 | 2.140724
0.1719212 | 2.151588
0.1740135 | 2.162176
0.1760476 | 2.170657
0.1781817 | 2.179045
0.1761602 | 2.178316
0.1782403 | 2.179054
0.1760886 | 2.179408
0.1781027 | 2.180402
0.1759994 | 2.18167
0.1782322 | 2.181961
0.1802414 | 2.188545
0.1782139 | 2.187733
0.1804373 | 2.189178
0.1782729 | 2.190021
0.180379 | 2.189995
0.178325 | 2.192254
0.1804461 | 2.192877
0.1825355 | 2.202233
0.1836915 | 2.21189
0.1857171 | 2.211987
0.1836714 | 2.210673
0.1856813 | 2.213387
0.1876891 | 2.220758
0.1856829 | 2.222929
0.1877023 | 2.222147
0.1897388 | 2.228655
0.1917787 | 2.236231
0.1939399 | 2.239087
0.191807 | 2.240911
0.1938854 | 2.242183
0.1918354 | 2.244405
0.1939571 | 2.243419
0.1959666 | 2.249525
0.193743 | 2.249709
0.1959173 | 2.250683
0.1979713 | 2.252799
0.1959264 | 2.254143
0.1981294 | 2.256912
0.1959086 | 2.257547
0.1980966 | 2.258772
0.1960908 | 2.260104
0.1980987 | 2.259388
0.2002077 | 2.264587
0.2022336 | 2.269669
0.204253 | 2.272427
0.2057459 | 2.281778
0.2079325 | 2.28649
0.209988 | 2.292591
0.2120997 | 2.29584375
0.2098199 | 2.294616
0.2119555 | 2.29569
0.209931 | 2.298856
0.21206 | 2.29841
0.2100318 | 2.299615
0.2121873 | 2.299211
0.2143291 | 2.304717
0.2158578 | 2.310887
0.2180019 | 2.312484
0.2158155 | 2.312686
0.2179112 | 2.31304
0.2199955 | 2.319051
0.2220332 | 2.32078
0.2240573 | 2.324611
0.2219862 | 2.325515625
0.2240046 | 2.328437
0.2219768 | 2.328019
0.2240527 | 2.328533
0.2261368 | 2.33271875
0.2282831 | 2.336159
0.2262412 | 2.336468
0.2282956 | 2.336691
0.2303197 | 2.341135
0.2282882 | 2.340352
0.2303967 | 2.341608
0.2283878 | 2.342239
0.2305283 | 2.343439
0.2326133 | 2.345599
0.230287 | 2.345554
0.2323158 | 2.346751
0.2345054 | 2.346888
0.2323278 | 2.345971
0.2343547 | 2.348196
0.2321982 | 2.349764
0.2342192 | 2.350234
0.2362337 | 2.354466
0.2382492 | 2.355827
0.2362012 | 2.355418
0.2382341 | 2.357139
0.2402937 | 2.360545
0.2381208 | 2.3597
0.2402089 | 2.360334
0.2422689 | 2.366082
0.2443383 | 2.369181
0.2463757 | 2.373288
0.2484982 | 2.37569
0.2463124 | 2.377177
0.2483556 | 2.377249
0.2503767 | 2.378365
0.2483422 | 2.379773
0.2504751 | 2.380844
0.248463 | 2.380919
0.2504636 | 2.38168
0.2484619 | 2.381238
0.2504666 | 2.382089
0.2524973 | 2.384655
0.2504396 | 2.383784
0.2525182 | 2.385835
0.2545907 | 2.388093
0.2525583 | 2.387292
0.2545969 | 2.388451
0.2525123 | 2.389385
0.2547584 | 2.38915625
0.2525123 | 2.389387
0.2545945 | 2.389641
0.2566104 | 2.391004
0.2542373 | 2.392066
0.2564009 | 2.391863
0.2584504 | 2.394546875
0.2605981 | 2.398679
0.2626364 | 2.403332
0.26469 | 2.406322
0.2667684 | 2.408621
0.2688743 | 2.40978
0.2666648 | 2.411314
0.2687344 | 2.412694
0.2707519 | 2.415108
0.272847 | 2.417029
0.2707335 | 2.418977
0.2728896 | 2.419053
0.2708728 | 2.418225
0.2730214 | 2.419532
0.2709584 | 2.419474
0.2731623 | 2.420924
0.2752026 | 2.420183
0.273038 | 2.420848
0.2750726 | 2.42333
0.2771816 | 2.425014
0.2791906 | 2.427567
0.2812507 | 2.428105
0.2790649 | 2.427725
0.2812311 | 2.428776
0.2791756 | 2.428122
0.2812383 | 2.429192
0.2833051 | 2.429323
0.2812582 | 2.430178
0.2833356 | 2.430318
0.2854898 | 2.431872
0.2834744 | 2.432547
0.2857983 | 2.433367
0.2837875 | 2.432965
0.2858187 | 2.433859
0.2837816 | 2.43315
0.2859191 | 2.433933
0.2881219 | 2.436146
0.2857935 | 2.434845
0.2837307 | 2.43555
0.2860519 | 2.436253
0.2881069 | 2.438329
0.2860748 | 2.437038
0.2881244 | 2.438998
0.2902125 | 2.44008
0.2922551 | 2.442306
0.2901387 | 2.441487
0.2923998 | 2.442855
0.2903782 | 2.441835
0.2923946 | 2.441882
0.2944698 | 2.443889
0.2924237 | 2.444702
0.2944955 | 2.445519
0.2922928 | 2.446108
0.2946386 | 2.445253
0.2924417 | 2.445578
0.294882 | 2.446076
0.2927286 | 2.445106
0.2950686 | 2.446675
0.2929181 | 2.446093
0.2950841 | 2.447647
0.2971587 | 2.448838
0.2991925 | 2.451957
0.3013296 | 2.453553
0.3034445 | 2.456731
0.3013801 | 2.456745
0.3034428 | 2.456771
0.3055088 | 2.45869
0.3032784 | 2.45981
0.3053214 | 2.459397
0.3074406 | 2.461444
0.3094537 | 2.463061
0.3074212 | 2.462836
0.3095196 | 2.463383
0.3074709 | 2.463487
0.3095647 | 2.463953
0.3115786 | 2.464654
0.3094345 | 2.465702
0.3114924 | 2.465683
0.3137657 | 2.467356
0.3115985 | 2.467411
0.3136328 | 2.468764
0.3114708 | 2.468066
0.3137786 | 2.467822
0.3115232 | 2.468805
0.3136804 | 2.469113
0.3157147 | 2.471857
0.3178993 | 2.470909
0.315887 | 2.471842
0.3180215 | 2.473007
0.3200477 | 2.475004
0.3221827 | 2.476393
0.3242627 | 2.478631
0.3263014 | 2.4801
0.3283905 | 2.481897
0.3304181 | 2.482644
0.3282275 | 2.481782
0.3302753 | 2.483108
0.3281398 | 2.482056
0.3304017 | 2.482925
0.3324519 | 2.485535
0.3304263 | 2.485112
0.3328882 | 2.485832
0.3307873 | 2.48526
0.3329774 | 2.485534
0.3309523 | 2.485718
0.3329675 | 2.485577
0.3350561 | 2.487367
0.3329318 | 2.487721
0.3349634 | 2.48867
0.3370477 | 2.489316
0.3348198 | 2.489501
0.3369371 | 2.49058
0.3389509 | 2.491101
0.3409522 | 2.494367
0.3430437 | 2.495348
0.3409242 | 2.495082
0.3429537 | 2.495893
0.3408768 | 2.496801
0.3430562 | 2.495705
0.3410108 | 2.495373
0.3430431 | 2.496835
0.3452517 | 2.498349
0.3472767 | 2.500765
0.3494715 | 2.502155
0.3514853 | 2.504641
0.3535506 | 2.50576
0.3557047 | 2.505985
0.3578103 | 2.507407
0.3598222 | 2.509486
0.3578047 | 2.508608
0.3598324 | 2.508228
0.3577431 | 2.509517
0.3598737 | 2.5096875
0.3577397 | 2.509948
0.3598883 | 2.509316
0.3619803 | 2.510086
0.3640027 | 2.513412
0.3660343 | 2.513356
0.3637535 | 2.514085
0.3659181 | 2.51277
0.3637798 | 2.513803
0.3659852 | 2.512775
0.3680755 | 2.514479
0.3702009 | 2.516191
0.3679395 | 2.516023
0.370094 | 2.516684
0.3678986 | 2.51753125
0.3699057 | 2.516798
0.3719165 | 2.519103
0.3740211 | 2.519911
0.3719983 | 2.519802
0.3740125 | 2.520756
0.3719284 | 2.51939
0.3741848 | 2.520009
0.3761893 | 2.521347
0.3783098 | 2.523361
0.3761954 | 2.524536
0.3781955 | 2.523886
0.3802247 | 2.526835
0.3822282 | 2.527164
0.3801849 | 2.526148
0.3822694 | 2.526236
0.3802595 | 2.527269
0.3822655 | 2.52749
0.3843195 | 2.528119
0.3863289 | 2.52924
0.3842477 | 2.529067
0.3862678 | 2.529175
0.3883196 | 2.530835
0.3904005 | 2.531911
0.3883689 | 2.531755
0.3904344 | 2.531461
0.3924755 | 2.53354
0.3946533 | 2.534535
0.3967764 | 2.536848
0.3946371 | 2.536272
0.3968403 | 2.535765
0.394634 | 2.53701
0.3969135 | 2.536014
0.3945975 | 2.537363
0.39664 | 2.537146
0.3946146 | 2.537176
0.3969206 | 2.537678
0.3947971 | 2.536112
0.3968296 | 2.537366
0.3947072 | 2.536368
0.3967763 | 2.536658
0.3988323 | 2.537122
0.3967969 | 2.537053
0.3988233 | 2.537937
0.4008995 | 2.538488
0.3987694 | 2.539674
0.4008153 | 2.538515
0.4028223 | 2.538679
0.4008071 | 2.540321
0.402822 | 2.539106
0.4048235 | 2.54090625
0.4069199 | 2.542588
0.4046949 | 2.541658
0.4068037 | 2.543533
0.4088067 | 2.54443
0.4108537 | 2.547547
0.4087436 | 2.545917
0.4107667 | 2.545375
0.4127763 | 2.546322
0.4107356 | 2.546379
0.4128726 | 2.547499
0.4108014 | 2.548057
0.412876 | 2.546861
0.410864 | 2.547364
0.4129982 | 2.548375
0.4108579 | 2.548368
0.412884 | 2.547281
0.4149054 | 2.548119
0.4169837 | 2.549442
0.4146968 | 2.550332
0.41679 | 2.550769
0.4145243 | 2.549727
0.4165587 | 2.549109
0.4185925 | 2.551039
0.4206763 | 2.552475
0.4185686 | 2.55125
0.4205858 | 2.551622
0.418547 | 2.551646
0.4207634 | 2.552755
0.4228122 | 2.553025
0.4207156 | 2.554546
0.4227584 | 2.55415625
0.420744 | 2.553604
0.4230569 | 2.553218
0.4207705 | 2.554858
0.4227982 | 2.553893
0.4248225 | 2.553853
0.4227626 | 2.553962
0.4247869 | 2.554903
0.4227369 | 2.554468
0.4248165 | 2.554983
0.4268328 | 2.554681
0.4248273 | 2.554797
0.4269452 | 2.554557
0.4248663 | 2.556246
0.4269364 | 2.555429
0.4290067 | 2.55671
0.4267974 | 2.557221
0.4288437 | 2.5581
0.4310453 | 2.559471
0.428885 | 2.559033
0.4310037 | 2.558826
0.4330246 | 2.559562
0.4310168 | 2.56023
0.4331006 | 2.559687
0.431075 | 2.559395
0.4330987 | 2.560135
0.4310473 | 2.561212
0.4330671 | 2.560795
0.4351068 | 2.561005
0.4330578 | 2.561145
0.4352009 | 2.562308
0.4373422 | 2.563556
0.439384 | 2.562601
0.4373487 | 2.563373
0.4394047 | 2.563197
0.4414439 | 2.563662
0.4434583 | 2.565226
0.4413617 | 2.564417
0.4433938 | 2.565632
0.4413911 | 2.566127
0.4434365 | 2.566345
0.4454649 | 2.567021
0.4434125 | 2.565884
0.4456476 | 2.565738
0.4434834 | 2.567113
0.4455073 | 2.568244
0.4475759 | 2.567302
0.4496754 | 2.568786
0.4517099 | 2.571886
0.4496075 | 2.570065
0.4518149 | 2.571417
0.4538635 | 2.57146
0.4517285 | 2.573399
0.4537413 | 2.571963
0.4557711 | 2.573918
0.4577982 | 2.574268
0.4598964 | 2.57678
0.4577696 | 2.575707
0.4598814 | 2.576432
0.4619243 | 2.575183
0.4598376 | 2.576101
0.461919 | 2.575243
0.4640196 | 2.577124
0.4660676 | 2.578125
0.4681374 | 2.580371
0.4661084 | 2.579881
0.4683009 | 2.580869
0.4703377 | 2.579858
0.4682198 | 2.579276
0.4703437 | 2.57969
0.4682931 | 2.580408
0.4703114 | 2.580011
0.4682005 | 2.580073
0.4702556 | 2.581374
0.4723057 | 2.582336
0.4702611 | 2.581145
0.4722925 | 2.581788
0.470219 | 2.583184
0.4724222 | 2.583408
0.4744334 | 2.58336
0.4764367 | 2.583748
0.4743568 | 2.582817
0.4766223 | 2.583832
0.474591 | 2.582927
0.4767776 | 2.583673
0.4787917 | 2.584034
0.4808177 | 2.583822
0.4788045 | 2.584293
0.4808314 | 2.585091
0.4831431 | 2.586543
0.4852499 | 2.58764
0.4832429 | 2.588607
0.4852707 | 2.587995
0.4872775 | 2.589873
0.4852655 | 2.589371
0.4872775 | 2.590078125
0.4852164 | 2.589462
0.4872962 | 2.590416
0.489326 | 2.591243
0.491377 | 2.591354
0.4935681 | 2.593878
0.4914595 | 2.594406
0.493641 | 2.593572
0.4957052 | 2.594542
0.4936748 | 2.593725
0.4959076 | 2.595057
0.4938421 | 2.593986
0.495868 | 2.594956
0.4978767 | 2.595133
0.4999172 | 2.595521
0.5019705 | 2.594825
0.5040307 | 2.595829
0.501996 | 2.597334
0.5042788 | 2.596624
0.5062876 | 2.598946
0.5083577 | 2.598685
0.5062432 | 2.59772
0.5082547 | 2.599193
0.5102586 | 2.599441
0.5124117 | 2.600857
0.5102528 | 2.601187
0.5123237 | 2.599878
0.5144066 | 2.603168
0.5164343 | 2.602338
0.514382 | 2.602037
0.5166011 | 2.602612
0.5187587 | 2.603413
0.5208299 | 2.60543
0.5229787 | 2.605873
0.5251186 | 2.607564
0.5228667 | 2.606418
0.5249941 | 2.606914
0.5227603 | 2.606276
0.5248229 | 2.605462
0.5269224 | 2.608526
0.5248083 | 2.607966
0.5268375 | 2.607539
0.5289621 | 2.608551
0.526874 | 2.608585
0.5290872 | 2.609016
0.5269598 | 2.608664
0.5290201 | 2.609772
0.5310516 | 2.609062
0.5289958 | 2.609649
0.5310442 | 2.609091
0.5331743 | 2.610875
0.5306547 | 2.610087
0.5331702 | 2.611241
0.5307705 | 2.610062
0.5330856 | 2.611228
0.5310141 | 2.611064
0.5331947 | 2.610807
0.5311671 | 2.611653
0.5331855 | 2.610578
0.5311392 | 2.611875
0.5332516 | 2.611313
0.5353869 | 2.61196
0.5376071 | 2.611993
0.53538 | 2.61281
0.5374528 | 2.6123
0.5394827 | 2.613579
0.5414837 | 2.612905
0.5394486 | 2.612839
0.5415354 | 2.614167
0.5435827 | 2.613993
0.5455838 | 2.614841
0.54765 | 2.616544
0.545467 | 2.615079
0.5475477 | 2.616902
0.5496494 | 2.616804
0.5474789 | 2.617191
0.5497603 | 2.617494
0.5517948 | 2.618774
0.5497023 | 2.619243
0.551869 | 2.618365
0.5538975 | 2.619554
0.5518818 | 2.620302
0.5541687 | 2.619976
0.556412 | 2.619788
0.5541934 | 2.620133
0.5562783 | 2.61978
0.5539836 | 2.619508
0.5560278 | 2.62037
0.5580845 | 2.620941
0.5600897 | 2.621712
0.5577987 | 2.620675
0.5599049 | 2.620855
0.5619208 | 2.621636
0.5639901 | 2.622057
0.5618663 | 2.62335
0.5640492 | 2.622631
0.5661566 | 2.623822
0.5682074 | 2.623271
0.5702436 | 2.626061
0.5722766 | 2.62587
0.5700614 | 2.625559
0.5721783 | 2.626694
0.5741947 | 2.626716
0.5721524 | 2.627224
0.5742072 | 2.626688
0.5763906 | 2.62778
0.5785182 | 2.628584
0.5765035 | 2.629904
0.5785996 | 2.629572
0.5806416 | 2.630552
0.5786134 | 2.630093
0.580655 | 2.630075
0.5828734 | 2.63078
0.58069 | 2.629754
0.5827245 | 2.631323
0.5804343 | 2.630557
0.5824661 | 2.6313
0.5845204 | 2.632008
0.5824628 | 2.633206
0.584534 | 2.633763
0.58663 | 2.632741
0.5845488 | 2.633299
0.5868038 | 2.634294
0.5848018 | 2.632897
0.5868469 | 2.633193
0.5888497 | 2.634642
0.5909274 | 2.63575
0.588888 | 2.634943
0.5909216 | 2.63629
0.5929815 | 2.635382
0.595073 | 2.635594
0.5971808 | 2.638046875
0.5992007 | 2.637927
0.60131 | 2.638706
0.5992781 | 2.639247
0.6013415 | 2.640471
0.5993164 | 2.639454
0.6013595 | 2.640159
0.6033667 | 2.639211
0.6013071 | 2.638825
0.6033539 | 2.640621
0.6054504 | 2.640627
0.6075192 | 2.641332
0.6095395 | 2.642793
0.6116084 | 2.642833
0.6136705 | 2.643698
0.615698 | 2.643109
0.6177707 | 2.642524
0.6197877 | 2.644784
0.6218594 | 2.644046
0.6239073 | 2.644296875
0.6259087 | 2.645161
0.6236913 | 2.645928
0.6257017 | 2.645011
0.6277214 | 2.645178
0.6299678 | 2.645419
0.6278881 | 2.645606
0.6299759 | 2.646606
0.6321006 | 2.647216
0.6299956 | 2.646297
0.6320264 | 2.647084
0.6340361 | 2.64649
0.6362251 | 2.646462
0.6383319 | 2.647893
0.6403402 | 2.650356
0.6424892 | 2.649849
0.6403687 | 2.65047
0.6425019 | 2.649252
0.6404919 | 2.649112
0.6427332 | 2.648931
0.644838 | 2.650125
0.6469316 | 2.650735
0.6448843 | 2.651772
0.6469817 | 2.6511
0.6449076 | 2.651614
0.6471001 | 2.650856
0.6449361 | 2.652179
0.646957 | 2.651714
0.6445407 | 2.651083
0.646919 | 2.65191
0.6492116 | 2.652026
0.6471087 | 2.6518125
0.6492203 | 2.653519
0.6471959 | 2.65445
0.6494624 | 2.653528
0.6516228 | 2.654323
0.6494789 | 2.653804
0.6515997 | 2.654802
0.6536162 | 2.65403
0.6557389 | 2.654302
0.6577771 | 2.655672
0.655741 | 2.654895
0.6578973 | 2.654882
0.6599687 | 2.654971
0.6621248 | 2.655388
0.6601151 | 2.656777
0.6621795 | 2.656188
0.6642309 | 2.656613
0.6621168 | 2.657317
0.6641197 | 2.657716
0.6661547 | 2.658295
0.6640593 | 2.657398
0.666092 | 2.657584
0.6638319 | 2.658363
0.6661131 | 2.657866
0.6639933 | 2.657789
0.6660825 | 2.658136
0.6681555 | 2.658158
0.6661142 | 2.658211
0.6681307 | 2.658271
0.6701927 | 2.658804
0.6680284 | 2.657858
0.6700552 | 2.658728
0.6721886 | 2.657752
0.6699312 | 2.658794
0.6721214 | 2.658227
0.6699585 | 2.658929
0.6720526 | 2.659468
0.6699187 | 2.659369
0.6720069 | 2.658439
0.6698824 | 2.659674
0.672055 | 2.658999
0.6700113 | 2.659393
0.6720181 | 2.660026
0.6740459 | 2.661017
0.6761127 | 2.662842
0.6781867 | 2.662563
0.6802384 | 2.663126
0.6781702 | 2.661833
0.6802234 | 2.662834
0.6823456 | 2.662426
0.6844751 | 2.663301
0.6864967 | 2.663624
0.6885085 | 2.66508
0.6905193 | 2.664259
0.6925386 | 2.664778
0.6904083 | 2.66476
0.6924992 | 2.665384
0.6945333 | 2.665712
0.6966345 | 2.665758
0.6986505 | 2.665826
0.7007419 | 2.666532
0.698664 | 2.666535
0.700695 | 2.667384
0.7028891 | 2.666188
0.7008444 | 2.666285
0.7028676 | 2.666108
0.7049537 | 2.667582
0.7029062 | 2.666159
0.7050717 | 2.667084
0.7072457 | 2.667363
0.7052407 | 2.667538
0.7072573 | 2.669021
0.7093734 | 2.668561
0.7073298 | 2.668124
0.7093616 | 2.669078125
0.7073269 | 2.669186
0.7094063 | 2.670178
0.7115574 | 2.670327
0.7136993 | 2.671279
0.7157794 | 2.672992
0.717847 | 2.673761
0.7198716 | 2.673778
0.7219093 | 2.67339
0.7198573 | 2.674261
0.7218595 | 2.674503
0.7197602 | 2.673365
0.7217686 | 2.67305
0.7196981 | 2.673531
0.7217057 | 2.674464
0.7237931 | 2.675018
0.7258896 | 2.675145
0.7238239 | 2.674728
0.7258577 | 2.674011
0.7279304 | 2.6735625
0.725782 | 2.674947
0.7277876 | 2.674449
0.72571 | 2.675173
0.7277157 | 2.675318
0.7256792 | 2.674966
0.7278209 | 2.674545
0.725797 | 2.675562
0.7279151 | 2.674346
0.7301344 | 2.676644
0.7279084 | 2.675374
0.7300039 | 2.675573
0.732011 | 2.676766
0.7341424 | 2.677729
0.7362326 | 2.677698
0.7382495 | 2.678432
0.7402705 | 2.677782
0.7379373 | 2.678159
0.7400398 | 2.677604
0.7378951 | 2.678557
0.7399833 | 2.677777
0.737959 | 2.678037
0.7400194 | 2.6781875
0.7379636 | 2.678508
0.7400948 | 2.677097
0.7421424 | 2.678403
0.7401338 | 2.679808
0.7423134 | 2.678928
0.7402048 | 2.679786
0.7423276 | 2.680056
0.7444007 | 2.678666
0.7465207 | 2.679668
0.7443915 | 2.680012
0.7464316 | 2.67904
0.7484623 | 2.68001
0.7504805 | 2.681401
0.748382 | 2.680404
0.7504229 | 2.681578
0.7524677 | 2.680825
0.7503131 | 2.681522
0.7525031 | 2.680219
0.7505029 | 2.681066
0.7526916 | 2.682284
0.7547137 | 2.681433
0.7567768 | 2.682837
0.7545801 | 2.681731
0.7567333 | 2.682031
0.7587377 | 2.682895
0.756734 | 2.683139
0.7589524 | 2.681831
0.76101 | 2.682152
0.7630813 | 2.681072
0.7651866 | 2.682823
0.7631645 | 2.682882
0.7652183 | 2.683606
0.7672217 | 2.683349
0.7693266 | 2.683449
0.7672518 | 2.682969
0.7692594 | 2.682324
0.7713106 | 2.68328
0.7692561 | 2.682743
0.7712807 | 2.682895
0.7734249 | 2.683654
0.7755071 | 2.685996
0.7775194 | 2.686234375
0.7753879 | 2.686991
0.7773935 | 2.687088
0.7795258 | 2.686637
0.7772608 | 2.687289
0.7792613 | 2.688053
0.7812745 | 2.688147
0.783333 | 2.688137
0.7853426 | 2.689861
0.7873557 | 2.689371
0.7853029 | 2.688887
0.7873428 | 2.688499
0.7853244 | 2.689596
0.7874516 | 2.6885625
0.7854071 | 2.688275
0.7874229 | 2.688981
0.7895212 | 2.691312
0.7915227 | 2.690757
0.7893993 | 2.691191
0.7917384 | 2.691313
0.7937584 | 2.691159
0.7958359 | 2.692405
0.793827 | 2.691349
0.7958716 | 2.693369
0.7980987 | 2.69274
0.7960622 | 2.692884
0.7983319 | 2.693747
0.8003706 | 2.693843
0.8023729 | 2.695159
0.8043787 | 2.695132
0.8023226 | 2.69424
0.8043271 | 2.695253
0.8063546 | 2.69611
0.8041005 | 2.694876
0.8062176 | 2.694962
0.8041618 | 2.695819
0.806262 | 2.696348
0.8041847 | 2.696726
0.8063146 | 2.69589
0.8084133 | 2.696436
0.8063337 | 2.696236
0.8083424 | 2.696507
0.8103746 | 2.696253
0.8083178 | 2.696337
0.8104857 | 2.695325
0.8125116 | 2.696464
0.8145824 | 2.697178
0.8167703 | 2.697292
0.818783 | 2.697902
0.8209435 | 2.698362
0.8188272 | 2.697983
0.8208817 | 2.698798
0.8229375 | 2.700901
0.8208449 | 2.700283
0.8228899 | 2.699504
0.8208703 | 2.699311
0.8228944 | 2.700603
0.8206907 | 2.70089
0.8228069 | 2.700555
0.8248107 | 2.701141
0.8226857 | 2.7011
0.8247836 | 2.701288
0.8268014 | 2.702352
0.8289772 | 2.702079
0.8269695 | 2.701961
0.8290595 | 2.701333
0.831199 | 2.701937
0.8291366 | 2.702884
0.8313129 | 2.702189
0.833375 | 2.702014
0.8354095 | 2.702282
0.8331141 | 2.703368
0.835178 | 2.702597
0.8366348 | 2.702209
0.838708 | 2.703663
0.8408014 | 2.703175
0.8429487 | 2.70365
0.8449607 | 2.704066
0.8470073 | 2.704933
0.8447378 | 2.704073
0.8469387 | 2.704936
0.8489943 | 2.705206
0.8510866 | 2.706159
0.8531587 | 2.704675
0.8511505 | 2.705835
0.8531953 | 2.70581
0.851114 | 2.70503
0.8534607 | 2.705022
0.851432 | 2.706083
0.8534483 | 2.705116
0.8513936 | 2.705883
0.8534635 | 2.706121
0.8555966 | 2.705424
0.853594 | 2.70527
0.8556316 | 2.706389
0.8577089 | 2.705074
0.8555753 | 2.704281
0.8576174 | 2.70452
0.8555618 | 2.704774
0.8576146 | 2.705653
0.8555862 | 2.705401
0.8575906 | 2.704592
0.8596264 | 2.705017
0.8616326 | 2.706282
0.8636523 | 2.706299
0.8656692 | 2.706077
0.8677237 | 2.707097
0.8697584 | 2.706511
0.8717883 | 2.708491
0.8739556 | 2.709662
0.8760953 | 2.709607
0.8739511 | 2.710241
0.8760399 | 2.709378
0.8781394 | 2.709653
0.8761211 | 2.708811
0.8782218 | 2.70939
0.8802437 | 2.708276
0.8824325 | 2.708635
0.880199 | 2.709851
0.8822689 | 2.709344
0.8842877 | 2.709575
0.8863543 | 2.708802
0.8884064 | 2.709638
0.8904165 | 2.710649
0.892499 | 2.710148
0.8902876 | 2.711531
0.8924739 | 2.710775
0.8901564 | 2.711171
0.8923187 | 2.711543
0.8943858 | 2.710801
0.8964494 | 2.710784
0.8944422 | 2.711825
0.8964512 | 2.711801
0.8985167 | 2.712195
0.8964428 | 2.712545
0.8984467 | 2.711731
0.8961719 | 2.711932
0.8982623 | 2.71258
0.9002945 | 2.71322
0.9023803 | 2.713866
0.9003059 | 2.713704
0.9023167 | 2.712852
0.9043326 | 2.713358
0.9023049 | 2.71292
0.9043108 | 2.713559
0.906438 | 2.712882
0.9043829 | 2.713351
0.9065385 | 2.713374
0.9045348 | 2.712852
0.9068816 | 2.714104
0.9047306 | 2.713986
0.9067459 | 2.714133
0.9088216 | 2.714388
0.9068079 | 2.713821
0.9088363 | 2.714495
0.9108636 | 2.715419
0.9088198 | 2.71427
0.9108589 | 2.715344
0.9128956 | 2.714927
0.9150089 | 2.715519
0.9171219 | 2.714781
0.9193586 | 2.715174
0.9214634 | 2.715132
0.9234806 | 2.716337
0.925601 | 2.71824
0.9277194 | 2.719252
0.9297236 | 2.717324
0.9318346 | 2.720058
0.9338678 | 2.718999
0.9358944 | 2.720338
0.9336705 | 2.72046
0.9315781 | 2.720092
0.933691 | 2.718938
0.9360918 | 2.720263
0.9336039 | 2.719786
0.9357285 | 2.72029
0.9378974 | 2.720517
0.9399289 | 2.719561
0.9419837 | 2.720775
0.9440856 | 2.720111
0.9462638 | 2.722227
0.9484307 | 2.721006
0.9463074 | 2.722236
0.948314 | 2.721387
0.9462751 | 2.722459
0.9485581 | 2.722864
0.9507461 | 2.721952
0.9485521 | 2.722228
0.9505934 | 2.721508
0.952683 | 2.722923
0.9547536 | 2.723059
0.9526969 | 2.723181
0.9547644 | 2.723668
0.9525633 | 2.723726
0.9545925 | 2.724037
0.9566311 | 2.724787
0.9545918 | 2.7233
0.9567067 | 2.723922
0.9546732 | 2.724662
0.956706 | 2.723716
0.9587165 | 2.724238
0.9565362 | 2.724427
0.9586367 | 2.725209
0.9565572 | 2.724573
0.9587631 | 2.725923
0.9608897 | 2.724206
0.9587591 | 2.724902
0.9609879 | 2.724257
0.9587977 | 2.723179
0.9610034 | 2.723794
0.9630065 | 2.724916
0.9650889 | 2.725362
0.9672323 | 2.725117
0.9692563 | 2.724018
0.9670895 | 2.725469
0.9691057 | 2.724778
0.9670882 | 2.725109
0.9692378 | 2.724356
0.9672276 | 2.725322
0.9692898 | 2.724379
0.9672682 | 2.724276
0.9693024 | 2.724899
0.9714506 | 2.725273
0.9693738 | 2.724681
0.9713767 | 2.723955
0.9692467 | 2.725234375
0.9712796 | 2.72401
0.9734061 | 2.72521
0.9712957 | 2.725214
0.9734129 | 2.725776
0.9754165 | 2.724658
0.9774741 | 2.721985
0.9794796 | 2.722866
0.9815136 | 2.723431
0.9794298 | 2.723918
0.9814567 | 2.725278
0.9835721 | 2.724583
0.9856438 | 2.725087
0.9876756 | 2.7248
0.9897861 | 2.724897
0.9877285 | 2.724728
0.9897553 | 2.724118
0.9917744 | 2.724374
0.9897712 | 2.72558
0.9920285 | 2.723835
0.9940867 | 2.725236
0.9919952 | 2.725225
0.9940959 | 2.724521
0.99615 | 2.725394
0.9940233 | 2.725403
0.9961054 | 2.724583
0.9940628 | 2.725706
0.9961073 | 2.725129
0.9982916 | 2.725538
0.9962512 | 2.725958
0.9982781 | 2.726512
1.000292 | 2.725827
1.002501 | 2.72587
1.000343 | 2.727529
1.002491 | 2.727369
1.000312 | 2.727382
1.00248 | 2.726493
1.004545 | 2.72686
1.002499 | 2.725839
1.00452 | 2.727159
1.006522 | 2.72785
1.004283 | 2.727182
1.006428 | 2.726526
1.004054 | 2.7278
1.006076 | 2.726879
1.003892 | 2.727249
1.006162 | 2.727545
1.004122 | 2.726584
1.006234 | 2.727478
1.008456 | 2.726796
1.006353 | 2.727521
1.008454 | 2.727597
1.010505 | 2.727835
1.012531 | 2.726449
1.014561 | 2.727386
1.016592 | 2.728735
1.018664 | 2.728726
1.016551 | 2.727892
1.018617 | 2.729085
1.020664 | 2.729456
1.018647 | 2.730059
1.020804 | 2.728886
1.01865 | 2.728492
1.020753 | 2.729918
1.02281 | 2.730455
1.024826 | 2.730192
1.026889 | 2.728823
1.024776 | 2.729723
1.026861 | 2.72883
1.029144 | 2.730709
1.026769 | 2.72964
1.029054 | 2.730292
1.026694 | 2.730381
1.029208 | 2.729586
1.027148 | 2.730122
1.029192 | 2.730886
1.031226 | 2.730638
1.033336 | 2.72984
1.035437 | 2.730988
1.033386 | 2.730712
1.035495 | 2.730994
1.03349 | 2.730939
1.035636 | 2.732045
1.033507 | 2.731546
1.035573 | 2.731162
1.037599 | 2.73224
1.035582 | 2.731347
1.037658 | 2.730758
1.039674 | 2.731261
1.03766 | 2.731484
1.039678 | 2.730956
1.04171 | 2.731208
1.039623 | 2.732243
1.041672 | 2.732245
1.039523 | 2.731282
1.041561 | 2.732744
1.043589 | 2.731862
1.045736 | 2.731968
1.04341 | 2.732166
1.045489 | 2.731365
1.043431 | 2.732355
1.045556 | 2.731267
1.043453 | 2.731922
1.04564 | 2.731427
1.047763 | 2.731311
1.045534 | 2.73218
1.047534 | 2.731174
1.049569 | 2.732745
1.05158 | 2.731726
1.053706 | 2.73362
1.055822 | 2.732045
1.057828 | 2.731486
1.059868 | 2.731298
1.057755 | 2.733921
1.059785 | 2.732642
1.061792 | 2.732578
1.063826 | 2.732852
1.065992 | 2.733559
1.068094 | 2.732594
1.070127 | 2.733327
1.06804 | 2.734283
1.070072 | 2.73438
1.072141 | 2.734186
1.074209 | 2.734895
1.072166 | 2.734981
1.07425 | 2.734844
1.07626 | 2.73481
1.074137 | 2.734293
1.076162 | 2.735503
1.078168 | 2.735216
1.076049 | 2.734692
1.078409 | 2.735431
1.07633 | 2.735639
1.078397 | 2.735265
1.080409 | 2.73497
1.078319 | 2.736203
1.080476 | 2.735961
1.082553 | 2.73544
1.080422 | 2.734886
1.082427 | 2.7342
1.084435 | 2.735441
1.086517 | 2.734574
1.084454 | 2.735174
1.086746 | 2.734504
1.084525 | 2.733933
1.086534 | 2.73476
1.088596 | 2.734774
1.090696 | 2.735566
1.088589 | 2.734941
1.090612 | 2.734804
1.088556 | 2.73473
1.090648 | 2.735459
1.092674 | 2.734823
1.090586 | 2.734801
1.092648 | 2.735415
1.094694 | 2.735275
1.096714 | 2.736253
1.094682 | 2.735527
1.09672 | 2.736379
1.094675 | 2.734844
1.096784 | 2.736208
1.098804 | 2.734565
1.096787 | 2.734989
1.099043 | 2.736125
1.096866 | 2.73472
1.099123 | 2.735642
1.097009 | 2.734774
1.099315 | 2.734741
1.097267 | 2.735977
1.099331 | 2.735864
1.101351 | 2.736032
1.103409 | 2.734469
1.101265 | 2.735281
1.103434 | 2.735515
1.105526 | 2.735071
1.107608 | 2.736238
1.109771 | 2.734681
1.111899 | 2.734296875
1.109897 | 2.735532
1.11194 | 2.734936
1.109924 | 2.734149
1.112063 | 2.734772
1.114089 | 2.735553
1.112074 | 2.735076
1.114256 | 2.735796
1.116326 | 2.734877
1.114277 | 2.73379
1.116302 | 2.734561
1.114248 | 2.734743
1.116489 | 2.733765
1.114398 | 2.734619
1.116476 | 2.733535
1.118571 | 2.734862
1.120699 | 2.733975
1.118687 | 2.733816
1.120767 | 2.734795
1.118725 | 2.733723
1.120752 | 2.733623
1.122811 | 2.733798
1.12482 | 2.732682
1.122625 | 2.732632
1.125066 | 2.733538
1.127103 | 2.733537
1.129205 | 2.732869
1.131314 | 2.732679
1.133439 | 2.734972
1.131323 | 2.733497
1.133354 | 2.734662
1.13111 | 2.735567
1.133245 | 2.734439
1.13114 | 2.733834
1.133473 | 2.734808
1.131447 | 2.733719
1.133814 | 2.734427
1.131761 | 2.734567
1.1338 | 2.73403125
1.135837 | 2.732768
1.137841 | 2.734133
1.135672 | 2.73414
1.137697 | 2.734873
1.139697 | 2.733845
1.137444 | 2.735016
1.139546 | 2.733799
1.137463 | 2.733927
1.139686 | 2.734951
1.141716 | 2.733498
1.13949 | 2.733833
1.141727 | 2.735517
1.143924 | 2.735572
1.141638 | 2.73477
1.139627 | 2.73434
1.142141 | 2.734021
1.144254 | 2.734935
1.142036 | 2.735032
1.144212 | 2.735136
1.146213 | 2.73489
1.1442 | 2.734375
1.146297 | 2.734697
1.148482 | 2.735253
1.150532 | 2.735472
1.148516 | 2.734791
1.150627 | 2.735913
1.148563 | 2.734747
1.150592 | 2.735925
1.152731 | 2.734926
1.150427 | 2.734892
1.15258 | 2.735584
1.150554 | 2.735718
1.152578 | 2.735414
1.154684 | 2.735946
1.152683 | 2.73608
1.155063 | 2.735159
1.157165 | 2.735601
1.15507 | 2.734541
1.157118 | 2.735379
1.159146 | 2.735764
1.157137 | 2.735773
1.159197 | 2.736626
1.161204 | 2.734868
1.159143 | 2.736117
1.161163 | 2.736245
1.163186 | 2.73488
1.161114 | 2.735065
1.163291 | 2.735862
1.161214 | 2.73455
1.163328 | 2.735553
1.165392 | 2.733765
1.163311 | 2.734608
1.165454 | 2.735258
1.163033 | 2.735114
1.165192 | 2.734862
1.163187 | 2.735037
1.165208 | 2.734271
1.167218 | 2.734288
1.16515 | 2.735318
1.167179 | 2.734942
1.169185 | 2.735648
1.171292 | 2.735778
1.1692 | 2.735143
1.171274 | 2.735699
1.169254 | 2.735485
1.171777 | 2.735474
1.173848 | 2.735489
1.171797 | 2.735
1.173837 | 2.73572
1.175886 | 2.734873
1.178049 | 2.733419
1.175885 | 2.734747
1.178143 | 2.734033
1.175993 | 2.733854
1.178131 | 2.734626
1.175963 | 2.733515625
1.178041 | 2.733514
1.180107 | 2.733557
1.178099 | 2.734478
1.180132 | 2.733738
1.182178 | 2.734568
1.179892 | 2.734166
1.181932 | 2.733397
1.184002 | 2.732626
1.186136 | 2.733619
1.183995 | 2.732806
1.18609 | 2.732525
1.188135 | 2.733509
1.190232 | 2.733889
1.192249 | 2.732834
1.194273 | 2.731921
1.196375 | 2.731353
1.198406 | 2.730255
1.196365 | 2.731798
1.198443 | 2.731089
1.20045 | 2.732271
1.202551 | 2.730418
1.204666 | 2.731041
1.202629 | 2.730658
1.204749 | 2.73133
1.206766 | 2.729048
1.20886 | 2.72874
1.210917 | 2.728961
1.212971 | 2.728956
1.21075 | 2.730057
1.21276 | 2.730168
1.214884 | 2.729526
1.212793 | 2.729689
1.214991 | 2.729512
1.212976 | 2.728472
1.215158 | 2.730139
1.217168 | 2.729088
1.21917 | 2.728547
1.217125 | 2.727547
1.219399 | 2.728036
1.221444 | 2.728961
1.22348 | 2.728494
1.225601 | 2.727136
1.227626 | 2.727054
1.225568 | 2.726254
1.227626 | 2.725233
1.229674 | 2.725455
1.231683 | 2.724358
1.23374 | 2.722481
1.235776 | 2.721802
1.233646 | 2.722336
1.235735 | 2.72204
1.233664 | 2.721646
1.235729 | 2.722862
1.237791 | 2.723524
1.235615 | 2.722518
1.23791 | 2.721632
1.235748 | 2.722334
1.238015 | 2.720924
1.240061 | 2.722602
1.237828 | 2.723196
1.239847 | 2.722459
1.237844 | 2.721641
1.239897 | 2.721404
1.241999 | 2.721849
1.239988 | 2.722546
1.241997 | 2.722513
1.239853 | 2.721513
1.242007 | 2.722083
1.244024 | 2.721541
1.241787 | 2.721099
1.243844 | 2.720318
1.245871 | 2.721651
1.247873 | 2.719965
1.24577 | 2.721108
1.247793 | 2.719843
1.249835 | 2.719917
1.251852 | 2.719632
1.249835 | 2.719896
1.252104 | 2.718718
1.254136 | 2.718379
1.256213 | 2.715927
1.25421 | 2.71602
1.256232 | 2.715311
1.25841 | 2.714635
1.260432 | 2.713111
1.262458 | 2.711821
1.264549 | 2.712157
1.26666 | 2.710954
1.268896 | 2.709281
1.266658 | 2.709014
1.264616 | 2.709973
1.266792 | 2.710056
1.26886 | 2.710057
1.266748 | 2.709171
1.268817 | 2.710101
1.270862 | 2.706624
1.272933 | 2.706381
1.270867 | 2.706519
1.272907 | 2.706803
1.274931 | 2.705214
1.276951 | 2.70272
1.279017 | 2.701902
1.276866 | 2.701232
1.278957 | 2.700763
1.280979 | 2.699115
1.283129 | 2.697276
1.280985 | 2.697957
1.283111 | 2.697879
1.281036 | 2.697362
1.283177 | 2.697636
1.285619 | 2.694395
1.283258 | 2.693901
1.285406 | 2.693924
1.287479 | 2.691947
1.285349 | 2.69182
1.287541 | 2.690831
1.285409 | 2.691531
1.287538 | 2.69035
1.285299 | 2.690883
1.287306 | 2.690594
1.289352 | 2.689393
1.287212 | 2.690165
1.289215 | 2.690055
1.287071 | 2.68956
1.28942 | 2.689601
1.291438 | 2.686265
1.293458 | 2.68414
1.295553 | 2.679755
1.297605 | 2.676359
1.295503 | 2.676027
1.297626 | 2.676348
1.299678 | 2.673534
1.301816 | 2.671669
1.299705 | 2.671378
1.3019 | 2.669924
1.303936 | 2.664629
1.301807 | 2.663546
1.303827 | 2.664694
1.305875 | 2.661065
1.307963 | 2.656499
1.31012 | 2.653058
1.312215 | 2.649118
1.314232 | 2.643367
1.316259 | 2.638066
1.318295 | 2.631993
1.320392 | 2.627367
1.322454 | 2.622349
1.324476 | 2.616762
1.326657 | 2.612818
1.324399 | 2.613991
1.326506 | 2.613557
1.328571 | 2.60904
1.326425 | 2.608332
1.328507 | 2.608923
1.330545 | 2.603881
1.332626 | 2.601204
1.334776 | 2.596509
1.33695 | 2.589963
1.334915 | 2.589554
1.336938 | 2.590368
1.334716 | 2.589059
1.336733 | 2.58907
1.338735 | 2.584846
1.336643 | 2.583686
1.338679 | 2.582571
1.340744 | 2.580902
1.342767 | 2.576481
1.344802 | 2.572209
1.342489 | 2.572371
1.344588 | 2.571067
1.346595 | 2.570381
1.344505 | 2.569541
1.34663 | 2.562958
1.348653 | 2.560673
1.35074 | 2.556448
1.35281 | 2.548062
1.354944 | 2.542055
1.352848 | 2.541116
1.354889 | 2.540066
1.352855 | 2.540942
1.354886 | 2.539965
1.356898 | 2.534369
1.358992 | 2.52831
1.361188 | 2.521136
1.363238 | 2.5149
1.365271 | 2.50441
1.367639 | 2.502539
1.365328 | 2.501276
1.36733 | 2.501687
1.36507 | 2.50143
1.367086 | 2.500113