## Sheet1
Tmp298.15K_StrRt0.1_RD_NDBR50_D | Tmp298.15K_StrRt0.1_RD_NDBR50_F
0 | 0
0.019 | 0.6953196
0.02 | 1.010685
0.021 | 1.180796
0.022 | 1.33353
0.023 | 1.46835
0.024 | 1.584694
0.025 | 1.666584
0.026 | 1.747232
0.027 | 1.82886
0.028 | 1.934395
0.029 | 2.003385
0.03 | 2.078771
0.031 | 2.160852
0.032 | 2.224475
0.033 | 2.290543
0.034 | 2.405927
0.035 | 2.475786
0.036 | 2.551838
0.037 | 2.628662
0.038 | 2.719779
0.039 | 2.792234
0.04 | 2.879707
0.041 | 2.986559
0.042 | 3.066312
0.043 | 3.139157
0.044 | 3.218549
0.045 | 3.304984
0.046 | 3.408186
0.047 | 3.497245
0.048 | 3.562297
0.049 | 3.633577
0.05 | 3.72788
0.051 | 3.794532
0.052 | 3.85994
0.053 | 3.933079
0.054 | 4.01321
0.055 | 4.092569
0.056 | 4.180834
0.057 | 4.254431
0.058 | 4.323189
0.059 | 4.388164
0.06 | 4.457421
0.061 | 4.572934
0.062 | 4.672217
0.063 | 4.736175
0.064 | 4.790302
0.065 | 4.84793
0.066 | 4.915133
0.067 | 4.984295
0.068 | 5.054731
0.069 | 5.144514
0.07 | 5.234878
0.071 | 5.303292
0.072 | 5.365027
0.073 | 5.42881
0.074 | 5.510054
0.075 | 5.578358
0.076 | 5.634127
0.077 | 5.693133
0.078 | 5.801544
0.079 | 5.871819
0.08 | 5.930182
0.081 | 5.990046
0.082 | 6.051602
0.083 | 6.113061
0.084 | 6.173865
0.085 | 6.235164
0.086 | 6.31885
0.087 | 6.389047
0.088 | 6.453813
0.089 | 6.516055
0.09 | 6.57719
0.091 | 6.63891
0.092 | 6.702356
0.093 | 6.768184
0.094 | 6.860831
0.095 | 6.92715
0.096 | 6.991679
0.097 | 7.055359
0.098 | 7.118848
0.099 | 7.184173
0.1 | 7.252026
0.101 | 7.324768
0.102 | 7.402558
0.103 | 7.475705
0.104 | 7.541121
0.105 | 7.613615
0.106 | 7.68572
0.107 | 7.741735
0.108 | 7.798754
0.109 | 7.855687
0.11 | 7.911569
0.111 | 7.967492
0.112 | 8.02964
0.113 | 8.110632
0.114 | 8.177955
0.115 | 8.237505
0.116 | 8.297154
0.117 | 8.355628
0.118 | 8.413791
0.119 | 8.472032
0.12 | 8.528103
0.121 | 8.58333
0.122 | 8.638579
0.123 | 8.702981
0.124 | 8.772064
0.125 | 8.839441
0.126 | 8.911932
0.127 | 8.981312
0.128 | 9.040474
0.129 | 9.092119
0.13 | 9.143907
0.131 | 9.189642
0.132 | 9.234097
0.133 | 9.27865
0.134 | 9.325903
0.135 | 9.375334
0.136 | 9.424836
0.137 | 9.478478
0.138 | 9.533594
0.139 | 9.588723
0.14 | 9.654617
0.141 | 9.724417
0.142 | 9.776802
0.143 | 9.827274
0.144 | 9.877695
0.145 | 9.928045
0.146 | 9.978255
0.147 | 10.02852
0.148 | 10.09807
0.149 | 10.17498
0.15 | 10.22403
0.151 | 10.27309
0.152 | 10.32199
0.153 | 10.37274
0.154 | 10.42428
0.155 | 10.47574
0.156 | 10.53496
0.157 | 10.60351
0.158 | 10.66302
0.159 | 10.7109
0.16 | 10.74983
0.161 | 10.78892
0.162 | 10.83877
0.163 | 10.90507
0.164 | 10.95447
0.165 | 10.99632
0.166 | 11.03897
0.167 | 11.09136
0.168 | 11.1484
0.169 | 11.19571
0.17 | 11.23527
0.171 | 11.27469
0.172 | 11.31407
0.173 | 11.35376
0.174 | 11.39354
0.175 | 11.43315
0.176 | 11.47266
0.177 | 11.51171
0.178 | 11.55002
0.179 | 11.58801
0.18 | 11.62592
0.181 | 11.66377
0.182 | 11.71491
0.183 | 11.76932
0.184 | 11.81417
0.185 | 11.85219
0.186 | 11.88991
0.187 | 11.92991
0.188 | 11.98149
0.189 | 12.03531
0.19 | 12.07855
0.191 | 12.11668
0.192 | 12.14945
0.193 | 12.18134
0.194 | 12.21122
0.195 | 12.24088
0.196 | 12.27072
0.197 | 12.30112
0.198 | 12.33069
0.199 | 12.35995
0.2 | 12.38903
0.201 | 12.41788
0.202 | 12.44641
0.203 | 12.47484
0.204 | 12.50289
0.205 | 12.5308
0.206 | 12.56085
0.207 | 12.60331
0.208 | 12.64792
0.209 | 12.67922
0.21 | 12.70613
0.211 | 12.73288
0.212 | 12.75947
0.213 | 12.78576
0.214 | 12.81039
0.215 | 12.83338
0.216 | 12.85494
0.217 | 12.87617
0.218 | 12.89725
0.219 | 12.91937
0.22 | 12.94254
0.221 | 12.96595
0.222 | 12.98922
0.223 | 13.01236
0.224 | 13.04125
0.225 | 13.07867
0.226 | 13.1143
0.227 | 13.13448
0.228 | 13.1542
0.229 | 13.17383
0.23 | 13.19324
0.231 | 13.21256
0.232 | 13.23238
0.233 | 13.25546
0.234 | 13.28074
0.235 | 13.30568
0.236 | 13.32845
0.237 | 13.34799
0.238 | 13.36684
0.239 | 13.3857
0.24 | 13.40443
0.241 | 13.42298
0.242 | 13.44128
0.243 | 13.45952
0.244 | 13.47762
0.245 | 13.49571
0.246 | 13.51373
0.247 | 13.53144
0.248 | 13.54916
0.249 | 13.56668
0.25 | 13.5842
0.251 | 13.60173
0.252 | 13.61913
0.253 | 13.6365
0.254 | 13.65365
0.255 | 13.66973
0.256 | 13.68496
0.257 | 13.69963
0.258 | 13.71429
0.259 | 13.72889
0.26 | 13.74329
0.261 | 13.75763
0.262 | 13.77186
0.263 | 13.78762
0.264 | 13.8066
0.265 | 13.82706
0.266 | 13.84745
0.267 | 13.86591
0.268 | 13.88072
0.269 | 13.89516
0.27 | 13.90937
0.271 | 13.92357
0.272 | 13.93769
0.273 | 13.95155
0.274 | 13.96534
0.275 | 13.97764
0.276 | 13.98982
0.277 | 14.00193
0.278 | 14.0138
0.279 | 14.02567
0.28 | 14.03752
0.281 | 14.04933
0.282 | 14.06114
0.283 | 14.07278
0.284 | 14.08463
0.285 | 14.09677
0.286 | 14.10706
0.287 | 14.11656
0.288 | 14.12607
0.289 | 14.13555
0.29 | 14.14501
0.291 | 14.15446
0.292 | 14.16381
0.293 | 14.17589
0.294 | 14.19034
0.295 | 14.20533
0.296 | 14.22056
0.297 | 14.23264
0.298 | 14.24189
0.299 | 14.25099
0.3 | 14.26008
0.301 | 14.26901
0.302 | 14.27795
0.303 | 14.28689
0.304 | 14.29575
0.305 | 14.30459
0.306 | 14.31341
0.307 | 14.32219
0.308 | 14.33107
0.309 | 14.34004
0.31 | 14.34898
0.311 | 14.35782
0.312 | 14.36665
0.313 | 14.37549
0.314 | 14.38432
0.315 | 14.39315
0.316 | 14.4019
0.317 | 14.41084
0.318 | 14.42052
0.319 | 14.43171
0.32 | 14.44416
0.321 | 14.4569
0.322 | 14.46964
0.323 | 14.48232
0.324 | 14.49078
0.325 | 14.4979
0.326 | 14.50486
0.327 | 14.51174
0.328 | 14.51863
0.329 | 14.52551
0.33 | 14.5324
0.331 | 14.53928
0.332 | 14.54611
0.333 | 14.55222
0.334 | 14.55815
0.335 | 14.56407
0.336 | 14.5699
0.337 | 14.578
0.338 | 14.58676
0.339 | 14.5957
0.34 | 14.60464
0.341 | 14.61358
0.342 | 14.62245
0.343 | 14.62862
0.344 | 14.63476
0.345 | 14.64097
0.346 | 14.64716
0.347 | 14.65334
0.348 | 14.65952
0.349 | 14.66571
0.35 | 14.67189
0.351 | 14.67807
0.352 | 14.68424
0.353 | 14.69023
0.354 | 14.69575
0.355 | 14.70396
0.356 | 14.71237
0.357 | 14.72087
0.358 | 14.72934
0.359 | 14.73769
0.36 | 14.74276
0.361 | 14.74757
0.362 | 14.75238
0.363 | 14.75719
0.364 | 14.762
0.365 | 14.76681
0.366 | 14.77157
0.367 | 14.77631
0.368 | 14.78105
0.369 | 14.7858
0.37 | 14.79054
0.371 | 14.79529
0.372 | 14.80005
0.373 | 14.8048
0.374 | 14.80954
0.375 | 14.81428
0.376 | 14.81907
0.377 | 14.82388
0.378 | 14.83017
0.379 | 14.83725
0.38 | 14.84432
0.381 | 14.8514
0.382 | 14.85847
0.383 | 14.86541
0.384 | 14.87089
0.385 | 14.87806
0.386 | 14.88521
0.387 | 14.89237
0.388 | 14.89952
0.389 | 14.90667
0.39 | 14.91369
0.391 | 14.92068
0.392 | 14.92765
0.393 | 14.93459
0.394 | 14.94153
0.395 | 14.94846
0.396 | 14.95457
0.397 | 14.95775
0.398 | 14.96078
0.399 | 14.9638
0.4 | 14.96682
0.401 | 14.96983
0.402 | 14.97285
0.403 | 14.97586
0.404 | 14.97887
0.405 | 14.98188
0.406 | 14.98489
0.407 | 14.9879
0.408 | 14.99091
0.409 | 14.99392
0.41 | 14.99693
0.411 | 15.00081
0.412 | 15.00483
0.413 | 15.00883
0.414 | 15.01279
0.415 | 15.01705
0.416 | 15.02157
0.417 | 15.0261
0.418 | 15.03061
0.419 | 15.03512
0.42 | 15.03963
0.421 | 15.04412
0.422 | 15.04853
0.423 | 15.05293
0.424 | 15.05734
0.425 | 15.0617
0.426 | 15.06603
0.427 | 15.07036
0.428 | 15.07443
0.429 | 15.07832
0.43 | 15.08162
0.431 | 15.08486
0.432 | 15.08809
0.433 | 15.09129
0.434 | 15.0945
0.435 | 15.09771
0.436 | 15.1009
0.437 | 15.10409
0.438 | 15.10729
0.439 | 15.11048
0.44 | 15.11368
0.441 | 15.11682
0.442 | 15.11995
0.443 | 15.1231
0.444 | 15.12627
0.445 | 15.12949
0.446 | 15.13268
0.447 | 15.13587
0.448 | 15.13905
0.449 | 15.14223
0.45 | 15.1454
0.451 | 15.14856
0.452 | 15.15165
0.453 | 15.15475
0.454 | 15.15784
0.455 | 15.16094
0.456 | 15.16403
0.457 | 15.1671
0.458 | 15.17014
0.459 | 15.17316
0.46 | 15.17611
0.461 | 15.17905
0.462 | 15.18196
0.463 | 15.18486
0.464 | 15.18775
0.465 | 15.19065
0.466 | 15.19354
0.467 | 15.19642
0.468 | 15.19926
0.469 | 15.20211
0.47 | 15.20495
0.471 | 15.20791
0.472 | 15.21169
0.473 | 15.21541
0.474 | 15.21909
0.475 | 15.22276
0.476 | 15.22642
0.477 | 15.23007
0.478 | 15.23357
0.479 | 15.23703
0.48 | 15.23998
0.481 | 15.24257
0.482 | 15.24516
0.483 | 15.24771
0.484 | 15.25021
0.485 | 15.25271
0.486 | 15.25521
0.487 | 15.25771
0.488 | 15.2602
0.489 | 15.26266
0.49 | 15.26512
0.491 | 15.26759
0.492 | 15.27005
0.493 | 15.27253
0.494 | 15.27497
0.495 | 15.2774
0.496 | 15.27988
0.497 | 15.2824
0.498 | 15.28491
0.499 | 15.28739
0.5 | 15.28985
0.501 | 15.29232
0.502 | 15.29478
0.503 | 15.29724
0.504 | 15.29982
0.505 | 15.30256
0.506 | 15.30531
0.507 | 15.30804
0.508 | 15.31073
0.509 | 15.31342
0.51 | 15.31611
0.511 | 15.31863
0.512 | 15.32099
0.513 | 15.32336
0.514 | 15.32523
0.515 | 15.327
0.516 | 15.32874
0.517 | 15.33048
0.518 | 15.33221
0.519 | 15.33395
0.52 | 15.33568
0.521 | 15.33741
0.522 | 15.33915
0.523 | 15.34088
0.524 | 15.34262
0.525 | 15.34446
0.526 | 15.34639
0.527 | 15.34832
0.528 | 15.35065
0.529 | 15.35328
0.53 | 15.35588
0.531 | 15.35837
0.532 | 15.36084
0.533 | 15.36331
0.534 | 15.36578
0.535 | 15.36804
0.536 | 15.37006
0.537 | 15.37201
0.538 | 15.3738
0.539 | 15.37559
0.54 | 15.37735
0.541 | 15.3791
0.542 | 15.38084
0.543 | 15.38254
0.544 | 15.38424
0.545 | 15.38591
0.546 | 15.38752
0.547 | 15.38913
0.548 | 15.39074
0.549 | 15.39234
0.55 | 15.39393
0.551 | 15.39554
0.552 | 15.39714
0.553 | 15.39874
0.554 | 15.40035
0.555 | 15.40193
0.556 | 15.40351
0.557 | 15.40508
0.558 | 15.40664
0.559 | 15.40819
0.56 | 15.40989
0.561 | 15.41188
0.562 | 15.41388
0.563 | 15.41588
0.564 | 15.41787
0.565 | 15.41986
0.566 | 15.42189
0.567 | 15.42406
0.568 | 15.42624
0.569 | 15.42836
0.57 | 15.42999
0.571 | 15.43161
0.572 | 15.43319
0.573 | 15.43472
0.574 | 15.43625
0.575 | 15.43775
0.576 | 15.43926
0.577 | 15.44064
0.578 | 15.44185
0.579 | 15.44307
0.58 | 15.44429
0.581 | 15.4455
0.582 | 15.44672
0.583 | 15.44795
0.584 | 15.44913
0.585 | 15.45032
0.586 | 15.45153
0.587 | 15.45278
0.588 | 15.45402
0.589 | 15.45522
0.59 | 15.45639
0.591 | 15.45757
0.592 | 15.45876
0.593 | 15.45995
0.594 | 15.46114
0.595 | 15.46233
0.596 | 15.46364
0.597 | 15.46498
0.598 | 15.46631
0.599 | 15.46763
0.6 | 15.46894
0.601 | 15.47018
0.602 | 15.47131
0.603 | 15.47244
0.604 | 15.47357
0.605 | 15.47466
0.606 | 15.47573
0.607 | 15.4768
0.608 | 15.47786
0.609 | 15.47893
0.61 | 15.48
0.611 | 15.48105
0.612 | 15.4821
0.613 | 15.48315
0.614 | 15.4842
0.615 | 15.48525
0.616 | 15.48626
0.617 | 15.4873
0.618 | 15.48835
0.619 | 15.48939
0.62 | 15.49064
0.621 | 15.49213
0.622 | 15.49344
0.623 | 15.49469
0.624 | 15.49595
0.625 | 15.4972
0.626 | 15.49844
0.627 | 15.49961
0.628 | 15.50067
0.629 | 15.50169
0.63 | 15.50254
0.631 | 15.50338
0.632 | 15.5042
0.633 | 15.50499
0.634 | 15.50577
0.635 | 15.50652
0.636 | 15.50726
0.637 | 15.50801
0.638 | 15.50875
0.639 | 15.50951
0.64 | 15.51031
0.641 | 15.51112
0.642 | 15.51192
0.643 | 15.51271
0.644 | 15.51347
0.645 | 15.51423
0.646 | 15.51497
0.647 | 15.51565
0.648 | 15.51633
0.649 | 15.517
0.65 | 15.51767
0.651 | 15.51833
0.652 | 15.51897
0.653 | 15.5196
0.654 | 15.52022
0.655 | 15.52085
0.656 | 15.52147
0.657 | 15.52209
0.658 | 15.52271
0.659 | 15.52333
0.66 | 15.52395
0.661 | 15.52457
0.662 | 15.52518
0.663 | 15.5258
0.664 | 15.52642
0.665 | 15.527
0.666 | 15.52757
0.667 | 15.52814
0.668 | 15.52872
0.669 | 15.52927
0.67 | 15.52981
0.671 | 15.53035
0.672 | 15.53089
0.673 | 15.53141
0.674 | 15.53192
0.675 | 15.53243
0.676 | 15.53295
0.677 | 15.53346
0.678 | 15.53394
0.679 | 15.53441
0.68 | 15.53487
0.681 | 15.53534
0.682 | 15.53581
0.683 | 15.5363
0.684 | 15.53695
0.685 | 15.5376
0.686 | 15.53829
0.687 | 15.53891
0.688 | 15.53954
0.689 | 15.54015
0.69 | 15.54076
0.691 | 15.54135
0.692 | 15.54194
0.693 | 15.54253
0.694 | 15.54312
0.695 | 15.5437
0.696 | 15.54427
0.697 | 15.54483
0.698 | 15.5453
0.699 | 15.54575
0.7 | 15.5462
0.701 | 15.54663
0.702 | 15.54706
0.703 | 15.54747
0.704 | 15.54787
0.705 | 15.54827
0.706 | 15.54857
0.707 | 15.54887
0.708 | 15.54917
0.709 | 15.54947
0.71 | 15.54976
0.711 | 15.55
0.712 | 15.55022
0.713 | 15.55043
0.714 | 15.55064
0.715 | 15.55085
0.716 | 15.55106
0.717 | 15.55126
0.718 | 15.55145
0.719 | 15.55164
0.72 | 15.55183
0.721 | 15.55202
0.722 | 15.55222
0.723 | 15.55241
0.724 | 15.55259
0.725 | 15.55278
0.726 | 15.55297
0.727 | 15.55316
0.728 | 15.55335
0.729 | 15.55354
0.73 | 15.55372
0.731 | 15.55386
0.732 | 15.55396
0.733 | 15.55407
0.734 | 15.55418
0.735 | 15.55428
0.736 | 15.55438
0.737 | 15.55448
0.738 | 15.55458
0.739 | 15.55468
0.74 | 15.55478
0.741 | 15.55488
0.742 | 15.55498
0.743 | 15.55505
0.744 | 15.55509
0.745 | 15.55513
0.746 | 15.55516
0.747 | 15.5552
0.748 | 15.55524
0.749 | 15.55527
0.75 | 15.55527
0.751 | 15.55527
0.752 | 15.55527
0.753 | 15.55527
0.754 | 15.55527
0.755 | 15.55527
0.756 | 15.55527
0.757 | 15.55526
0.758 | 15.55527
0.759 | 15.55528
0.76 | 15.55529
0.761 | 15.55531
0.762 | 15.55535
0.763 | 15.55537
0.764 | 15.55537
0.765 | 15.55534
0.766 | 15.55526
0.767 | 15.55518
0.768 | 15.5551
0.769 | 15.55502
0.77 | 15.55494
0.771 | 15.55485
0.772 | 15.55477
0.773 | 15.55469
0.774 | 15.5546
0.775 | 15.55452
0.776 | 15.55443
0.777 | 15.55435
0.778 | 15.55424
0.779 | 15.55413
0.78 | 15.55402
0.781 | 15.5539
0.782 | 15.55376
0.783 | 15.55363
0.784 | 15.55348
0.785 | 15.5533
0.786 | 15.55311
0.787 | 15.55289
0.788 | 15.55266
0.789 | 15.55229
0.79 | 15.55192
0.791 | 15.55155
0.792 | 15.55118
0.793 | 15.5508
0.794 | 15.55039
0.795 | 15.54996
0.796 | 15.54957
0.797 | 15.54929
0.798 | 15.54901
0.799 | 15.54877
0.8 | 15.54854
0.801 | 15.54829
0.802 | 15.54803
0.803 | 15.54776
0.804 | 15.5475
0.805 | 15.54723
0.806 | 15.54697
0.807 | 15.54671
0.808 | 15.54644
0.809 | 15.54618
0.81 | 15.54591
0.811 | 15.5456
0.812 | 15.54529
0.813 | 15.54498
0.814 | 15.54466
0.815 | 15.54434
0.816 | 15.54403
0.817 | 15.5437
0.818 | 15.54336
0.819 | 15.54302
0.82 | 15.54268
0.821 | 15.54234
0.822 | 15.54199
0.823 | 15.54164
0.824 | 15.5413
0.825 | 15.54094
0.826 | 15.54056
0.827 | 15.54019
0.828 | 15.53981
0.829 | 15.53936
0.83 | 15.5389
0.831 | 15.53843
0.832 | 15.53795
0.833 | 15.5374
0.834 | 15.53682
0.835 | 15.53623
0.836 | 15.53568
0.837 | 15.53518
0.838 | 15.53468
0.839 | 15.5342
0.84 | 15.53373
0.841 | 15.53326
0.842 | 15.53279
0.843 | 15.53232
0.844 | 15.53185
0.845 | 15.53138
0.846 | 15.5309
0.847 | 15.53042
0.848 | 15.52991
0.849 | 15.52939
0.85 | 15.52888
0.851 | 15.52836
0.852 | 15.52781
0.853 | 15.52723
0.854 | 15.52661
0.855 | 15.52584
0.856 | 15.52507
0.857 | 15.5243
0.858 | 15.52354
0.859 | 15.52278
0.86 | 15.52201
0.861 | 15.52125
0.862 | 15.52048
0.863 | 15.51969
0.864 | 15.51889
0.865 | 15.51829
0.866 | 15.51769
0.867 | 15.5171
0.868 | 15.51653
0.869 | 15.51595
0.87 | 15.51538
0.871 | 15.5148
0.872 | 15.51423
0.873 | 15.51365
0.874 | 15.51306
0.875 | 15.51246
0.876 | 15.51187
0.877 | 15.51127
0.878 | 15.51068
0.879 | 15.51008
0.88 | 15.50948
0.881 | 15.50887
0.882 | 15.50825
0.883 | 15.5076
0.884 | 15.50694
0.885 | 15.50627
0.886 | 15.50559
0.887 | 15.50489
0.888 | 15.50418
0.889 | 15.50346
0.89 | 15.50275
0.891 | 15.50203
0.892 | 15.50132
0.893 | 15.50037
0.894 | 15.49943
0.895 | 15.49847
0.896 | 15.4975
0.897 | 15.49652
0.898 | 15.49553
0.899 | 15.49453
0.9 | 15.49348
0.901 | 15.49243
0.902 | 15.49155
0.903 | 15.49076
0.904 | 15.48983
0.905 | 15.48891
0.906 | 15.48797
0.907 | 15.487
0.908 | 15.48603
0.909 | 15.48506
0.91 | 15.48409
0.911 | 15.48313
0.912 | 15.48216
0.913 | 15.48119
0.914 | 15.48022
0.915 | 15.47919
0.916 | 15.47849
0.917 | 15.4778
0.918 | 15.4771
0.919 | 15.47638
0.92 | 15.47566
0.921 | 15.47493
0.922 | 15.47421
0.923 | 15.47349
0.924 | 15.47276
0.925 | 15.47203
0.926 | 15.47129
0.927 | 15.47056
0.928 | 15.46983
0.929 | 15.4691
0.93 | 15.46836
0.931 | 15.46763
0.932 | 15.4669
0.933 | 15.46616
0.934 | 15.46543
0.935 | 15.46469
0.936 | 15.46394
0.937 | 15.46319
0.938 | 15.46244
0.939 | 15.46167
0.94 | 15.46087
0.941 | 15.45952
0.942 | 15.45809
0.943 | 15.45666
0.944 | 15.45519
0.945 | 15.45371
0.946 | 15.45223
0.947 | 15.45075
0.948 | 15.44926
0.949 | 15.44778
0.95 | 15.44626
0.951 | 15.44517
0.952 | 15.44412
0.953 | 15.44307
0.954 | 15.44201
0.955 | 15.44093
0.956 | 15.43984
0.957 | 15.43875
0.958 | 15.43765
0.959 | 15.43652
0.96 | 15.43526
0.961 | 15.434
0.962 | 15.43265
0.963 | 15.43125
0.964 | 15.42985
0.965 | 15.42844
0.966 | 15.42704
0.967 | 15.42564
0.968 | 15.42421
0.969 | 15.4228
0.97 | 15.42141
0.971 | 15.42022
0.972 | 15.4192
0.973 | 15.41818
0.974 | 15.41716
0.975 | 15.41617
0.976 | 15.41521
0.977 | 15.41425
0.978 | 15.4133
0.979 | 15.41234
0.98 | 15.41138
0.981 | 15.41043
0.982 | 15.40947
0.983 | 15.40851
0.984 | 15.40755
0.985 | 15.4066
0.986 | 15.40564
0.987 | 15.40467
0.988 | 15.40371
0.989 | 15.40269
0.99 | 15.40167
0.991 | 15.40065
0.992 | 15.39957
0.993 | 15.39847
0.994 | 15.39736
0.995 | 15.39625
0.996 | 15.39515
0.997 | 15.39403
0.998 | 15.39291
0.999 | 15.39179
1 | 15.39067
1.001 | 15.38955
1.002 | 15.38843
1.003 | 15.38731
1.004 | 15.38619
1.005 | 15.38507
1.006 | 15.38394
1.007 | 15.38282
1.008 | 15.38138
1.009 | 15.37972
1.01 | 15.37805
1.011 | 15.37648
1.012 | 15.37491
1.013 | 15.37303
1.014 | 15.37103
1.015 | 15.36903
1.016 | 15.36705
1.017 | 15.3655
1.018 | 15.36395
1.019 | 15.36241
1.02 | 15.36086
1.021 | 15.35931
1.022 | 15.35811
1.023 | 15.35699
1.024 | 15.35588
1.025 | 15.35476
1.026 | 15.35365
1.027 | 15.35253
1.028 | 15.35141
1.029 | 15.3503
1.03 | 15.34915
1.031 | 15.34799
1.032 | 15.34682
1.033 | 15.34557
1.034 | 15.3441
1.035 | 15.34264
1.036 | 15.34117
1.037 | 15.3397
1.038 | 15.33823
1.039 | 15.33675
1.04 | 15.33523
1.041 | 15.33366
1.042 | 15.33209
1.043 | 15.33051
1.044 | 15.32893
1.045 | 15.32735
1.046 | 15.32575
1.047 | 15.32421
1.048 | 15.32285
1.049 | 15.32152
1.05 | 15.32019
1.051 | 15.31886
1.052 | 15.31753
1.053 | 15.31619
1.054 | 15.31486
1.055 | 15.31353
1.056 | 15.3122
1.057 | 15.31087
1.058 | 15.30953
1.059 | 15.3082
1.06 | 15.30687
1.061 | 15.30554
1.062 | 15.30419
1.063 | 15.3028
1.064 | 15.30142
1.065 | 15.30002
1.066 | 15.29833
1.067 | 15.29627
1.068 | 15.29398
1.069 | 15.2917
1.07 | 15.28941
1.071 | 15.28713
1.072 | 15.28484
1.073 | 15.28256
1.074 | 15.28026
1.075 | 15.27818
1.076 | 15.27667
1.077 | 15.2751
1.078 | 15.27358
1.079 | 15.27208
1.08 | 15.27032
1.081 | 15.26814
1.082 | 15.2659
1.083 | 15.26365
1.084 | 15.2614
1.085 | 15.25914
1.086 | 15.25689
1.087 | 15.25464
1.088 | 15.25239
1.089 | 15.25024
1.09 | 15.2483
1.091 | 15.24649
1.092 | 15.24504
1.093 | 15.24357
1.094 | 15.24209
1.095 | 15.2406
1.096 | 15.23908
1.097 | 15.2375
1.098 | 15.2359
1.099 | 15.2343
1.1 | 15.2327
1.101 | 15.23109
1.102 | 15.22948
1.103 | 15.22787
1.104 | 15.22626
1.105 | 15.22466
1.106 | 15.22305
1.107 | 15.22144
1.108 | 15.21983
1.109 | 15.21822
1.11 | 15.2166
1.111 | 15.21495
1.112 | 15.21331
1.113 | 15.21161
1.114 | 15.20986
1.115 | 15.2081
1.116 | 15.20631
1.117 | 15.20459
1.118 | 15.20288
1.119 | 15.20118
1.12 | 15.19947
1.121 | 15.19776
1.122 | 15.19606
1.123 | 15.19435
1.124 | 15.19265
1.125 | 15.19095
1.126 | 15.18925
1.127 | 15.18755
1.128 | 15.18584
1.129 | 15.18414
1.13 | 15.18243
1.131 | 15.18076
1.132 | 15.17912
1.133 | 15.17748
1.134 | 15.17581
1.135 | 15.17415
1.136 | 15.17249
1.137 | 15.17082
1.138 | 15.16857
1.139 | 15.16614
1.14 | 15.16371
1.141 | 15.16128
1.142 | 15.15885
1.143 | 15.15642
1.144 | 15.15399
1.145 | 15.15155
1.146 | 15.14911
1.147 | 15.14672
1.148 | 15.14435
1.149 | 15.14197
1.15 | 15.13939
1.151 | 15.13607
1.152 | 15.13276
1.153 | 15.12936
1.154 | 15.12596
1.155 | 15.12254
1.156 | 15.11912
1.157 | 15.11593
1.158 | 15.11282
1.159 | 15.10979
1.16 | 15.10675
1.161 | 15.10393
1.162 | 15.10172
1.163 | 15.09967
1.164 | 15.09789
1.165 | 15.09609
1.166 | 15.09427
1.167 | 15.09244
1.168 | 15.09062
1.169 | 15.0888
1.17 | 15.08698
1.171 | 15.08515
1.172 | 15.08333
1.173 | 15.0815
1.174 | 15.07968
1.175 | 15.07785
1.176 | 15.07603
1.177 | 15.07421
1.178 | 15.07239
1.179 | 15.07057
1.18 | 15.06875
1.181 | 15.06694
1.182 | 15.06516
1.183 | 15.06339
1.184 | 15.06161
1.185 | 15.05951
1.186 | 15.05731
1.187 | 15.05512
1.188 | 15.05292
1.189 | 15.05072
1.19 | 15.04852
1.191 | 15.04632
1.192 | 15.04395
1.193 | 15.04159
1.194 | 15.03922
1.195 | 15.03686
1.196 | 15.03449
1.197 | 15.03213
1.198 | 15.02977
1.199 | 15.02743
1.2 | 15.02509
1.201 | 15.02272
1.202 | 15.02022
1.203 | 15.01777
1.204 | 15.01532
1.205 | 15.01286
1.206 | 15.0104
1.207 | 15.00792
1.208 | 15.00541
1.209 | 15.00291
1.21 | 15.0004
1.211 | 14.99789
1.212 | 14.99539
1.213 | 14.99301
1.214 | 14.99063
1.215 | 14.98825
1.216 | 14.9863
1.217 | 14.98445
1.218 | 14.9826
1.219 | 14.98072
1.22 | 14.97878
1.221 | 14.97659
1.222 | 14.9744
1.223 | 14.97221
1.224 | 14.96941
1.225 | 14.96606
1.226 | 14.96269
1.227 | 14.95924
1.228 | 14.95575
1.229 | 14.95225
1.23 | 14.94876
1.231 | 14.94527
1.232 | 14.94196
1.233 | 14.93928
1.234 | 14.93661
1.235 | 14.93418
1.236 | 14.93191
1.237 | 14.92958
1.238 | 14.9272
1.239 | 14.92483
1.24 | 14.92245
1.241 | 14.91962
1.242 | 14.9166
1.243 | 14.91356
1.244 | 14.9105
1.245 | 14.90744
1.246 | 14.90438
1.247 | 14.90132
1.248 | 14.89826
1.249 | 14.8952
1.25 | 14.89214
1.251 | 14.88923
1.252 | 14.88636
1.253 | 14.88348
1.254 | 14.88065
1.255 | 14.87785
1.256 | 14.87505
1.257 | 14.87219
1.258 | 14.86931
1.259 | 14.86641
1.26 | 14.86351
1.261 | 14.8606
1.262 | 14.85766
1.263 | 14.85473
1.264 | 14.85179
1.265 | 14.84886
1.266 | 14.84593
1.267 | 14.84299
1.268 | 14.84006
1.269 | 14.83712
1.27 | 14.83417
1.271 | 14.83119
1.272 | 14.82817
1.273 | 14.82512
1.274 | 14.82145
1.275 | 14.81778
1.276 | 14.81401
1.277 | 14.81022
1.278 | 14.80636
1.279 | 14.80251
1.28 | 14.79865
1.281 | 14.79475
1.282 | 14.79086
1.283 | 14.78748
1.284 | 14.78442
1.285 | 14.78142
1.286 | 14.77841
1.287 | 14.77541
1.288 | 14.77273
1.289 | 14.77055
1.29 | 14.76838
1.291 | 14.7662
1.292 | 14.76403
1.293 | 14.76185
1.294 | 14.75968
1.295 | 14.75746
1.296 | 14.75524
1.297 | 14.75301
1.298 | 14.75078
1.299 | 14.74855
1.3 | 14.74631
1.301 | 14.74406
1.302 | 14.74182
1.303 | 14.73956
1.304 | 14.7373
1.305 | 14.73503
1.306 | 14.73265
1.307 | 14.73026
1.308 | 14.72788
1.309 | 14.72549
1.31 | 14.72305
1.311 | 14.71887
1.312 | 14.71414
1.313 | 14.7094
1.314 | 14.7046
1.315 | 14.69966
1.316 | 14.69473
1.317 | 14.68977
1.318 | 14.6848
1.319 | 14.67985
1.32 | 14.67542
1.321 | 14.67099
1.322 | 14.66667
1.323 | 14.66305
1.324 | 14.65943
1.325 | 14.65581
1.326 | 14.65217
1.327 | 14.64853
1.328 | 14.64486
1.329 | 14.64111
1.33 | 14.6373
1.331 | 14.63348
1.332 | 14.62965
1.333 | 14.62582
1.334 | 14.62199
1.335 | 14.61816
1.336 | 14.61433
1.337 | 14.61069
1.338 | 14.60708
1.339 | 14.60347
1.34 | 14.59997
1.341 | 14.59708
1.342 | 14.59418
1.343 | 14.59129
1.344 | 14.58839
1.345 | 14.58548
1.346 | 14.58251
1.347 | 14.57954
1.348 | 14.57657
1.349 | 14.57359
1.35 | 14.57062
1.351 | 14.56765
1.352 | 14.56467
1.353 | 14.56163
1.354 | 14.5586
1.355 | 14.55556
1.356 | 14.55252
1.357 | 14.54949
1.358 | 14.54646
1.359 | 14.54339
1.36 | 14.5403
1.361 | 14.53722
1.362 | 14.53443
1.363 | 14.53176
1.364 | 14.52903
1.365 | 14.52623
1.366 | 14.52343
1.367 | 14.52062
1.368 | 14.51781
1.369 | 14.515
1.37 | 14.51215
1.371 | 14.50926
1.372 | 14.50634
1.373 | 14.50342
1.374 | 14.5005
1.375 | 14.49758
1.376 | 14.49466
1.377 | 14.49171
1.378 | 14.48876
1.379 | 14.48582
1.38 | 14.48287
1.381 | 14.4799
1.382 | 14.4767
1.383 | 14.47313
1.384 | 14.46956
1.385 | 14.46587
1.386 | 14.46009
1.387 | 14.45327
1.388 | 14.44644
1.389 | 14.43951
1.39 | 14.43259
1.391 | 14.42558
1.392 | 14.41853
1.393 | 14.41146
1.394 | 14.40448
1.395 | 14.39808
1.396 | 14.39214
1.397 | 14.38629
1.398 | 14.38116
1.399 | 14.37619
1.4 | 14.37115
1.401 | 14.36609
1.402 | 14.36102
1.403 | 14.35596
1.404 | 14.3509
1.405 | 14.34583
1.406 | 14.34076
1.407 | 14.33717
1.408 | 14.33365
1.409 | 14.33014
1.41 | 14.32663
1.411 | 14.32327
1.412 | 14.31992
1.413 | 14.31657
1.414 | 14.31322
1.415 | 14.30986
1.416 | 14.30649
1.417 | 14.30313
1.418 | 14.29977
1.419 | 14.29643
1.42 | 14.29308
1.421 | 14.28972
1.422 | 14.28636
1.423 | 14.283
1.424 | 14.27964
1.425 | 14.27628
1.426 | 14.27292
1.427 | 14.2695
1.428 | 14.26602
1.429 | 14.26254
1.43 | 14.25906
1.431 | 14.25558
1.432 | 14.25209
1.433 | 14.24861
1.434 | 14.24483
1.435 | 14.24098
1.436 | 14.23718
1.437 | 14.23337
1.438 | 14.22956
1.439 | 14.22579
1.44 | 14.22213
1.441 | 14.21845
1.442 | 14.21472
1.443 | 14.211
1.444 | 14.20727
1.445 | 14.20354
1.446 | 14.19978
1.447 | 14.19601
1.448 | 14.19224
1.449 | 14.18848
1.45 | 14.18466
1.451 | 14.1808
1.452 | 14.17693
1.453 | 14.17306
1.454 | 14.16919
1.455 | 14.16528
1.456 | 14.16112
1.457 | 14.15626
1.458 | 14.15045
1.459 | 14.14465
1.46 | 14.13811
1.461 | 14.13097
1.462 | 14.12375
1.463 | 14.1165
1.464 | 14.10926
1.465 | 14.10182
1.466 | 14.09432
1.467 | 14.08682
1.468 | 14.08198
1.469 | 14.07717
1.47 | 14.07244
1.471 | 14.06774
1.472 | 14.06312
1.473 | 14.05862
1.474 | 14.05431
1.475 | 14.05018
1.476 | 14.04605
1.477 | 14.04192
1.478 | 14.03777
1.479 | 14.03361
1.48 | 14.02946
1.481 | 14.0253
1.482 | 14.02109
1.483 | 14.01677
1.484 | 14.01244
1.485 | 14.00812
1.486 | 14.0038
1.487 | 13.99947
1.488 | 13.99513
1.489 | 13.99082
1.49 | 13.98654
1.491 | 13.98226
1.492 | 13.97794
1.493 | 13.97326
1.494 | 13.96857
1.495 | 13.96389
1.496 | 13.95908
1.497 | 13.95257
1.498 | 13.94605
1.499 | 13.93953
1.5 | 13.93292
1.501 | 13.92618
1.502 | 13.91944
1.503 | 13.91269
1.504 | 13.90593
1.505 | 13.89963
1.506 | 13.89415
1.507 | 13.88866
1.508 | 13.88338
1.509 | 13.87874
1.51 | 13.8741
1.511 | 13.86942
1.512 | 13.8646
1.513 | 13.85977
1.514 | 13.85495
1.515 | 13.85012
1.516 | 13.84522
1.517 | 13.84029
1.518 | 13.83536
1.519 | 13.83044
1.52 | 13.82551
1.521 | 13.82058
1.522 | 13.81563
1.523 | 13.81065
1.524 | 13.80574
1.525 | 13.80094
1.526 | 13.79611
1.527 | 13.79124
1.528 | 13.78638
1.529 | 13.78163
1.53 | 13.77696
1.531 | 13.77229
1.532 | 13.76762
1.533 | 13.76325
1.534 | 13.75887
1.535 | 13.75449
1.536 | 13.75011
1.537 | 13.74572
1.538 | 13.74134
1.539 | 13.73693
1.54 | 13.73246
1.541 | 13.72799
1.542 | 13.72353
1.543 | 13.71906
1.544 | 13.7146
1.545 | 13.7101
1.546 | 13.70557
1.547 | 13.70104
1.548 | 13.69651
1.549 | 13.69125
1.55 | 13.68586
1.551 | 13.68037
1.552 | 13.6744
1.553 | 13.66816
1.554 | 13.66192
1.555 | 13.65499
1.556 | 13.64796
1.557 | 13.64091
1.558 | 13.63386
1.559 | 13.6268
1.56 | 13.61972
1.561 | 13.61258
1.562 | 13.60544
1.563 | 13.5983
1.564 | 13.59112
1.565 | 13.58386
1.566 | 13.57659
1.567 | 13.56928
1.568 | 13.56192
1.569 | 13.55448
1.57 | 13.54705
1.571 | 13.53958
1.572 | 13.53208
1.573 | 13.52453
1.574 | 13.5169
1.575 | 13.50927
1.576 | 13.50163
1.577 | 13.49397
1.578 | 13.48631
1.579 | 13.47865
1.58 | 13.47152
1.581 | 13.4643
1.582 | 13.45706
1.583 | 13.44982
1.584 | 13.44384
1.585 | 13.4381
1.586 | 13.43235
1.587 | 13.4266
1.588 | 13.42098
1.589 | 13.41546
1.59 | 13.40994
1.591 | 13.40441
1.592 | 13.39889
1.593 | 13.39336
1.594 | 13.38771
1.595 | 13.38204
1.596 | 13.37637
1.597 | 13.3707
1.598 | 13.36503
1.599 | 13.35937
1.6 | 13.3537
1.601 | 13.34793
1.602 | 13.34207
1.603 | 13.33621
1.604 | 13.33035
1.605 | 13.32449
1.606 | 13.31861
1.607 | 13.31273
1.608 | 13.30685
1.609 | 13.30098
1.61 | 13.2951
1.611 | 13.28922
1.612 | 13.28332
1.613 | 13.27743
1.614 | 13.27154
1.615 | 13.26564
1.616 | 13.25975
1.617 | 13.25374
1.618 | 13.24771
1.619 | 13.24165
1.62 | 13.23557
1.621 | 13.2295
1.622 | 13.22342
1.623 | 13.21723
1.624 | 13.21078
1.625 | 13.20433
1.626 | 13.19788
1.627 | 13.19145
1.628 | 13.18502
1.629 | 13.17853
1.63 | 13.17204
1.631 | 13.16555
1.632 | 13.15906
1.633 | 13.15257
1.634 | 13.14605
1.635 | 13.13953
1.636 | 13.133
1.637 | 13.12648
1.638 | 13.11988
1.639 | 13.11323
1.64 | 13.10657
1.641 | 13.09992
1.642 | 13.09323
1.643 | 13.08649
1.644 | 13.07981
1.645 | 13.07314
1.646 | 13.06621
1.647 | 13.05708
1.648 | 13.04795
1.649 | 13.037
1.65 | 13.02591
1.651 | 13.01482
1.652 | 13.00374
1.653 | 12.99265
1.654 | 12.98156
1.655 | 12.97036
1.656 | 12.95881
1.657 | 12.94881
1.658 | 12.94001
1.659 | 12.93113
1.66 | 12.92242
1.661 | 12.91386
1.662 | 12.9053
1.663 | 12.89674
1.664 | 12.88818
1.665 | 12.87952
1.666 | 12.86905
1.667 | 12.85858
1.668 | 12.84811
1.669 | 12.83761
1.67 | 12.82708
1.671 | 12.81626
1.672 | 12.80532
1.673 | 12.79593
1.674 | 12.78756
1.675 | 12.77899
1.676 | 12.77071
1.677 | 12.76285
1.678 | 12.75563
1.679 | 12.74928
1.68 | 12.74303
1.681 | 12.73686
1.682 | 12.73068
1.683 | 12.72451
1.684 | 12.71833
1.685 | 12.71216
1.686 | 12.70598
1.687 | 12.69981
1.688 | 12.69364
1.689 | 12.68746
1.69 | 12.68129
1.691 | 12.67507
1.692 | 12.66879
1.693 | 12.66252
1.694 | 12.65624
1.695 | 12.64989
1.696 | 12.64348
1.697 | 12.63707
1.698 | 12.63068
1.699 | 12.62428
1.7 | 12.61785
1.701 | 12.61126
1.702 | 12.60388
1.703 | 12.59573
1.704 | 12.58757
1.705 | 12.57942
1.706 | 12.57126
1.707 | 12.56311
1.708 | 12.55492
1.709 | 12.54671
1.71 | 12.53849
1.711 | 12.53027
1.712 | 12.52206
1.713 | 12.51384
1.714 | 12.50556
1.715 | 12.4972
1.716 | 12.48883
1.717 | 12.48046
1.718 | 12.47199
1.719 | 12.46352
1.72 | 12.45438
1.721 | 12.44462
1.722 | 12.43458
1.723 | 12.42404
1.724 | 12.41325
1.725 | 12.40246
1.726 | 12.39167
1.727 | 12.38087
1.728 | 12.37008
1.729 | 12.35929
1.73 | 12.34847
1.731 | 12.33724
1.732 | 12.32597
1.733 | 12.31466
1.734 | 12.30644
1.735 | 12.29822
1.736 | 12.29
1.737 | 12.28178
1.738 | 12.27392
1.739 | 12.26633
1.74 | 12.25874
1.741 | 12.25116
1.742 | 12.24355
1.743 | 12.23594
1.744 | 12.22833
1.745 | 12.22073
1.746 | 12.21312
1.747 | 12.20551
1.748 | 12.19754
1.749 | 12.18717
1.75 | 12.1742
1.751 | 12.16124
1.752 | 12.14827
1.753 | 12.1352
1.754 | 12.12195
1.755 | 12.1087
1.756 | 12.09544
1.757 | 12.08169
1.758 | 12.06748
1.759 | 12.05205
1.76 | 12.03661
1.761 | 12.01429
1.762 | 11.99391
1.763 | 11.97617
1.764 | 11.95844
1.765 | 11.94071
1.766 | 11.92298
1.767 | 11.90525
1.768 | 11.88752
1.769 | 11.86977
1.77 | 11.85202
1.771 | 11.83426
1.772 | 11.81651
1.773 | 11.79876
1.774 | 11.781
1.775 | 11.76284
1.776 | 11.74461
1.777 | 11.72637
1.778 | 11.70953
1.779 | 11.69286
1.78 | 11.6762