## Sheet1
Tmp473.15K_StrRt0.0001_RD_NDBR50_D | Tmp473.15K_StrRt0.0001_RD_NDBR50_F
0 | 0
0.001 | 0.5882309
0.002 | 0.6192358
0.003 | 0.6359856
0.004 | 0.6510924
0.005 | 0.7149506
0.006 | 0.808861
0.007 | 0.8541778
0.008 | 0.9183751
0.009 | 0.9985319
0.01 | 1.026586
0.011 | 1.073455
0.012 | 1.261246
0.013 | 1.311799
0.014 | 1.377949
0.015 | 1.4468
0.016 | 1.48135
0.017 | 1.508232
0.018 | 1.65207
0.019 | 1.705847
0.02 | 1.760678
0.021 | 1.929462
0.022 | 1.936227
0.023 | 1.996137
0.024 | 2.062453
0.025 | 2.113527
0.026 | 2.20937
0.027 | 2.283023
0.028 | 2.327454
0.029 | 2.401428
0.03 | 2.492075
0.031 | 2.598121
0.032 | 2.640069
0.033 | 2.761619
0.034 | 2.888128
0.035 | 2.936063
0.036 | 2.9647
0.037 | 3.069486
0.038 | 3.126449
0.039 | 3.169597
0.04 | 3.262045
0.041 | 3.349179
0.042 | 3.398793
0.043 | 3.461376
0.044 | 3.527724
0.045 | 3.6785
0.046 | 3.744455
0.047 | 3.823187
0.048 | 3.88229
0.049 | 3.964732
0.05 | 4.094384
0.051 | 4.136049
0.052 | 4.223641
0.053 | 4.328061
0.054 | 4.38617
0.055 | 4.437875
0.056 | 4.561268
0.057 | 4.629341
0.058 | 4.711269
0.059 | 4.812714
0.06 | 4.850476
0.061 | 4.930919
0.062 | 5.047826
0.063 | 5.149312
0.064 | 5.269244
0.065 | 5.328536
0.066 | 5.374917
0.067 | 5.468488
0.068 | 5.509656
0.069 | 5.598053
0.07 | 5.652952
0.071 | 5.79179
0.072 | 5.887333
0.073 | 5.988375
0.074 | 6.067416
0.075 | 6.151339
0.076 | 6.260992
0.077 | 6.316108
0.078 | 6.38939
0.079 | 6.437026
0.08 | 6.56599
0.081 | 6.678
0.082 | 6.759928
0.083 | 6.831421
0.084 | 6.883053
0.085 | 7.0371
0.086 | 7.104224
0.087 | 7.13561
0.088 | 7.255497
0.089 | 7.354446
0.09 | 7.534012
0.091 | 7.578202
0.092 | 7.60027
0.093 | 7.67233
0.094 | 7.811354
0.095 | 7.918405
0.096 | 7.962617
0.097 | 8.032051
0.098 | 8.148593
0.099 | 8.175441
0.1 | 8.199542
0.101 | 8.334673
0.102 | 8.392383
0.103 | 8.450661
0.104 | 8.550633
0.105 | 8.644155
0.106 | 8.670341
0.107 | 8.720214
0.108 | 8.808607
0.109 | 8.878154
0.11 | 8.903194
0.111 | 8.949845
0.112 | 9.032099
0.113 | 9.153233
0.114 | 9.187021
0.115 | 9.230979
0.116 | 9.275807
0.117 | 9.313708
0.118 | 9.407005
0.119 | 9.462489
0.12 | 9.513087
0.121 | 9.609789
0.122 | 9.652946
0.123 | 9.753298
0.124 | 9.80488
0.125 | 9.862346
0.126 | 9.880654
0.127 | 9.954618
0.128 | 10.02044
0.129 | 10.06108
0.13 | 10.11486
0.131 | 10.18207
0.132 | 10.22241
0.133 | 10.25847
0.134 | 10.35991
0.135 | 10.42452
0.136 | 10.47051
0.137 | 10.52716
0.138 | 10.59388
0.139 | 10.65284
0.14 | 10.69815
0.141 | 10.74834
0.142 | 10.80072
0.143 | 10.86365
0.144 | 10.9004
0.145 | 10.97743
0.146 | 11.00707
0.147 | 11.07026
0.148 | 11.14838
0.149 | 11.18147
0.15 | 11.21965
0.151 | 11.25978
0.152 | 11.28788
0.153 | 11.31665
0.154 | 11.38169
0.155 | 11.43162
0.156 | 11.47331
0.157 | 11.50295
0.158 | 11.52733
0.159 | 11.55627
0.16 | 11.60447
0.161 | 11.65562
0.162 | 11.67199
0.163 | 11.68888
0.164 | 11.7214
0.165 | 11.75176
0.166 | 11.79986
0.167 | 11.84159
0.168 | 11.87561
0.169 | 11.90546
0.17 | 11.93003
0.171 | 11.95987
0.172 | 11.97854
0.173 | 12.02769
0.174 | 12.05691
0.175 | 12.07781
0.176 | 12.09972
0.177 | 12.12165
0.178 | 12.14772
0.179 | 12.18275
0.18 | 12.23007
0.181 | 12.24414
0.182 | 12.25772
0.183 | 12.28598
0.184 | 12.31965
0.185 | 12.33712
0.186 | 12.35331
0.187 | 12.38138
0.188 | 12.42029
0.189 | 12.4394
0.19 | 12.46
0.191 | 12.47417
0.192 | 12.48952
0.193 | 12.50486
0.194 | 12.5202
0.195 | 12.57865
0.196 | 12.6009
0.197 | 12.60813
0.198 | 12.62295
0.199 | 12.65378
0.2 | 12.67287
0.201 | 12.68484
0.202 | 12.6968
0.203 | 12.71732
0.204 | 12.7427
0.205 | 12.76072
0.206 | 12.77691
0.207 | 12.79323
0.208 | 12.81878
0.209 | 12.84293
0.21 | 12.85977
0.211 | 12.87532
0.212 | 12.8893
0.213 | 12.90784
0.214 | 12.92505
0.215 | 12.93724
0.216 | 12.95657
0.217 | 12.97509
0.218 | 12.9879
0.219 | 13.00081
0.22 | 13.01391
0.221 | 13.02737
0.222 | 13.04076
0.223 | 13.05626
0.224 | 13.07445
0.225 | 13.09289
0.226 | 13.10709
0.227 | 13.11896
0.228 | 13.13382
0.229 | 13.15434
0.23 | 13.17285
0.231 | 13.18634
0.232 | 13.19752
0.233 | 13.21194
0.234 | 13.23061
0.235 | 13.24382
0.236 | 13.25458
0.237 | 13.26538
0.238 | 13.27671
0.239 | 13.29251
0.24 | 13.30878
0.241 | 13.32299
0.242 | 13.33455
0.243 | 13.34614
0.244 | 13.35736
0.245 | 13.36983
0.246 | 13.38224
0.247 | 13.39499
0.248 | 13.40755
0.249 | 13.41953
0.25 | 13.43096
0.251 | 13.44126
0.252 | 13.45082
0.253 | 13.46038
0.254 | 13.47088
0.255 | 13.48264
0.256 | 13.4944
0.257 | 13.50584
0.258 | 13.51688
0.259 | 13.52791
0.26 | 13.53942
0.261 | 13.55171
0.262 | 13.56418
0.263 | 13.57595
0.264 | 13.58597
0.265 | 13.60431
0.266 | 13.61145
0.267 | 13.61866
0.268 | 13.62622
0.269 | 13.63602
0.27 | 13.64593
0.271 | 13.6558
0.272 | 13.66545
0.273 | 13.6748
0.274 | 13.68442
0.275 | 13.69417
0.276 | 13.70321
0.277 | 13.72418
0.278 | 13.72996
0.279 | 13.73454
0.28 | 13.74152
0.281 | 13.76254
0.282 | 13.76921
0.283 | 13.77468
0.284 | 13.78033
0.285 | 13.7869
0.286 | 13.79498
0.287 | 13.80348
0.288 | 13.81329
0.289 | 13.82242
0.29 | 13.83122
0.291 | 13.83855
0.292 | 13.84598
0.293 | 13.8534
0.294 | 13.86218
0.295 | 13.87193
0.296 | 13.88175
0.297 | 13.8902
0.298 | 13.89827
0.299 | 13.90582
0.3 | 13.91352
0.301 | 13.92039
0.302 | 13.92689
0.303 | 13.93339
0.304 | 13.94038
0.305 | 13.94849
0.306 | 13.95697
0.307 | 13.9642
0.308 | 13.97084
0.309 | 13.9774
0.31 | 13.98455
0.311 | 13.9926
0.312 | 14.00096
0.313 | 14.00955
0.314 | 14.0174
0.315 | 14.02483
0.316 | 14.03136
0.317 | 14.03653
0.318 | 14.04158
0.319 | 14.04629
0.32 | 14.05279
0.321 | 14.05973
0.322 | 14.06741
0.323 | 14.07366
0.324 | 14.07909
0.325 | 14.08414
0.326 | 14.09543
0.327 | 14.09996
0.328 | 14.10426
0.329 | 14.10887
0.33 | 14.1153
0.331 | 14.12208
0.332 | 14.1291
0.333 | 14.13587
0.334 | 14.14252
0.335 | 14.14878
0.336 | 14.1538
0.337 | 14.16202
0.338 | 14.16517
0.339 | 14.16943
0.34 | 14.17383
0.341 | 14.17836
0.342 | 14.18359
0.343 | 14.18847
0.344 | 14.19333
0.345 | 14.19885
0.346 | 14.20525
0.347 | 14.21166
0.348 | 14.21871
0.349 | 14.22533
0.35 | 14.2319
0.351 | 14.23779
0.352 | 14.24221
0.353 | 14.24696
0.354 | 14.26312
0.355 | 14.27008
0.356 | 14.27167
0.357 | 14.27676
0.358 | 14.27845
0.359 | 14.28135
0.36 | 14.28429
0.361 | 14.28876
0.362 | 14.29973
0.363 | 14.3015
0.364 | 14.30574
0.365 | 14.31077
0.366 | 14.3252
0.367 | 14.32776
0.368 | 14.33249
0.369 | 14.33477
0.37 | 14.33805
0.371 | 14.34203
0.372 | 14.34767
0.373 | 14.35282
0.374 | 14.35775
0.375 | 14.36172
0.376 | 14.36901
0.377 | 14.37183
0.378 | 14.38049
0.379 | 14.38259
0.38 | 14.38885
0.381 | 14.39845
0.382 | 14.40539
0.383 | 14.40835
0.384 | 14.41129
0.385 | 14.41423
0.386 | 14.41784
0.387 | 14.42091
0.388 | 14.42414
0.389 | 14.4284
0.39 | 14.44151
0.391 | 14.44501
0.392 | 14.44867
0.393 | 14.4525
0.394 | 14.45635
0.395 | 14.4603
0.396 | 14.46549
0.397 | 14.46986
0.398 | 14.47369
0.399 | 14.48006
0.4 | 14.48455
0.401 | 14.48949
0.402 | 14.49435
0.403 | 14.49878
0.404 | 14.50275
0.405 | 14.50644
0.406 | 14.51025
0.407 | 14.51414
0.408 | 14.5195
0.409 | 14.52363
0.41 | 14.52631
0.411 | 14.52923
0.412 | 14.53231
0.413 | 14.54142
0.414 | 14.54461
0.415 | 14.55161
0.416 | 14.55444
0.417 | 14.55704
0.418 | 14.55947
0.419 | 14.56263
0.42 | 14.56595
0.421 | 14.5691
0.422 | 14.5723
0.423 | 14.57671
0.424 | 14.58011
0.425 | 14.5837
0.426 | 14.58913
0.427 | 14.59061
0.428 | 14.59306
0.429 | 14.59592
0.43 | 14.60477
0.431 | 14.60699
0.432 | 14.60904
0.433 | 14.61203
0.434 | 14.61556
0.435 | 14.61911
0.436 | 14.62321
0.437 | 14.62724
0.438 | 14.63128
0.439 | 14.63551
0.44 | 14.63836
0.441 | 14.64111
0.442 | 14.64673
0.443 | 14.64889
0.444 | 14.65132
0.445 | 14.65468
0.446 | 14.65732
0.447 | 14.66563
0.448 | 14.66841
0.449 | 14.67057
0.45 | 14.6736
0.451 | 14.6763
0.452 | 14.67932
0.453 | 14.68432
0.454 | 14.687
0.455 | 14.69018
0.456 | 14.69332
0.457 | 14.69799
0.458 | 14.70002
0.459 | 14.70374
0.46 | 14.70629
0.461 | 14.70884
0.462 | 14.71273
0.463 | 14.71444
0.464 | 14.71714
0.465 | 14.72176
0.466 | 14.72387
0.467 | 14.72622
0.468 | 14.73139
0.469 | 14.73347
0.47 | 14.73538
0.471 | 14.73747
0.472 | 14.74131
0.473 | 14.74383
0.474 | 14.74639
0.475 | 14.74942
0.476 | 14.75291
0.477 | 14.75629
0.478 | 14.7591
0.479 | 14.76159
0.48 | 14.76446
0.481 | 14.76746
0.482 | 14.77206
0.483 | 14.77418
0.484 | 14.77619
0.485 | 14.77862
0.486 | 14.78102
0.487 | 14.78346
0.488 | 14.78587
0.489 | 14.78836
0.49 | 14.79098
0.491 | 14.79381
0.492 | 14.79681
0.493 | 14.79983
0.494 | 14.80238
0.495 | 14.80472
0.496 | 14.80701
0.497 | 14.80931
0.498 | 14.81239
0.499 | 14.81532
0.5 | 14.81823
0.501 | 14.82075
0.502 | 14.8232
0.503 | 14.82573
0.504 | 14.82829
0.505 | 14.83086
0.506 | 14.83344
0.507 | 14.83596
0.508 | 14.83842
0.509 | 14.84091
0.51 | 14.84356
0.511 | 14.84645
0.512 | 14.8492
0.513 | 14.85156
0.514 | 14.85325
0.515 | 14.85481
0.516 | 14.85648
0.517 | 14.85877
0.518 | 14.8605
0.519 | 14.86213
0.52 | 14.86375
0.521 | 14.86704
0.522 | 14.869
0.523 | 14.87109
0.524 | 14.8737
0.525 | 14.87532
0.526 | 14.87724
0.527 | 14.87928
0.528 | 14.88144
0.529 | 14.88385
0.53 | 14.88629
0.531 | 14.88843
0.532 | 14.89023
0.533 | 14.8927
0.534 | 14.89446
0.535 | 14.89617
0.536 | 14.89789
0.537 | 14.89952
0.538 | 14.90166
0.539 | 14.90384
0.54 | 14.90836
0.541 | 14.90968
0.542 | 14.91101
0.543 | 14.91235
0.544 | 14.91418
0.545 | 14.91616
0.546 | 14.91815
0.547 | 14.91986
0.548 | 14.92147
0.549 | 14.92307
0.55 | 14.92627
0.551 | 14.92833
0.552 | 14.92881
0.553 | 14.92934
0.554 | 14.93114
0.555 | 14.93335
0.556 | 14.93556
0.557 | 14.93768
0.558 | 14.93917
0.559 | 14.94206
0.56 | 14.94297
0.561 | 14.9442
0.562 | 14.94559
0.563 | 14.94944
0.564 | 14.95056
0.565 | 14.95156
0.566 | 14.95439
0.567 | 14.95557
0.568 | 14.95675
0.569 | 14.95793
0.57 | 14.9595
0.571 | 14.96169
0.572 | 14.964
0.573 | 14.9663
0.574 | 14.96873
0.575 | 14.96958
0.576 | 14.97044
0.577 | 14.97133
0.578 | 14.97307
0.579 | 14.97488
0.58 | 14.97669
0.581 | 14.97792
0.582 | 14.9791
0.583 | 14.98029
0.584 | 14.982
0.585 | 14.98377
0.586 | 14.98554
0.587 | 14.98724
0.588 | 14.98894
0.589 | 14.99064
0.59 | 14.9923
0.591 | 14.99392
0.592 | 14.99557
0.593 | 14.99723
0.594 | 14.99859
0.595 | 14.99982
0.596 | 15.00105
0.597 | 15.00238
0.598 | 15.00389
0.599 | 15.00539
0.6 | 15.00899
0.601 | 15.00999
0.602 | 15.011
0.603 | 15.01219
0.604 | 15.01507
0.605 | 15.01637
0.606 | 15.01757
0.607 | 15.01868
0.608 | 15.02002
0.609 | 15.02135
0.61 | 15.0226
0.611 | 15.02371
0.612 | 15.02483
0.613 | 15.02699
0.614 | 15.02805
0.615 | 15.02913
0.616 | 15.03016
0.617 | 15.03247
0.618 | 15.03332
0.619 | 15.03503
0.62 | 15.03612
0.621 | 15.03724
0.622 | 15.03839
0.623 | 15.03935
0.624 | 15.04019
0.625 | 15.04119
0.626 | 15.04223
0.627 | 15.04373
0.628 | 15.04518
0.629 | 15.04653
0.63 | 15.04809
0.631 | 15.04882
0.632 | 15.05041
0.633 | 15.05119
0.634 | 15.05327
0.635 | 15.05407
0.636 | 15.0548
0.637 | 15.05553
0.638 | 15.05623
0.639 | 15.05806
0.64 | 15.05869
0.641 | 15.05932
0.642 | 15.06023
0.643 | 15.06144
0.644 | 15.06265
0.645 | 15.06425
0.646 | 15.06526
0.647 | 15.06633
0.648 | 15.06748
0.649 | 15.0686
0.65 | 15.06968
0.651 | 15.07073
0.652 | 15.07266
0.653 | 15.07329
0.654 | 15.07395
0.655 | 15.07499
0.656 | 15.07621
0.657 | 15.07739
0.658 | 15.0783
0.659 | 15.07916
0.66 | 15.08003
0.661 | 15.08099
0.662 | 15.082
0.663 | 15.08301
0.664 | 15.08401
0.665 | 15.08465
0.666 | 15.08526
0.667 | 15.08588
0.668 | 15.0866
0.669 | 15.08879
0.67 | 15.09025
0.671 | 15.09149
0.672 | 15.09204
0.673 | 15.09241
0.674 | 15.09296
0.675 | 15.09436
0.676 | 15.09534
0.677 | 15.09621
0.678 | 15.09683
0.679 | 15.0975
0.68 | 15.09816
0.681 | 15.0988
0.682 | 15.09942
0.683 | 15.10021
0.684 | 15.10119
0.685 | 15.1021
0.686 | 15.10301
0.687 | 15.10396
0.688 | 15.1048
0.689 | 15.1057
0.69 | 15.10656
0.691 | 15.10745
0.692 | 15.10834
0.693 | 15.10924
0.694 | 15.10999
0.695 | 15.11045
0.696 | 15.1109
0.697 | 15.1122
0.698 | 15.11291
0.699 | 15.11362
0.7 | 15.11433
0.701 | 15.11529
0.702 | 15.11628
0.703 | 15.11728
0.704 | 15.11796
0.705 | 15.11836
0.706 | 15.11875
0.707 | 15.1192
0.708 | 15.11982
0.709 | 15.12044
0.71 | 15.12104
0.711 | 15.12168
0.712 | 15.12233
0.713 | 15.12297
0.714 | 15.12378
0.715 | 15.12451
0.716 | 15.12534
0.717 | 15.12607
0.718 | 15.12673
0.719 | 15.12741
0.72 | 15.12805
0.721 | 15.12847
0.722 | 15.12883
0.723 | 15.12924
0.724 | 15.12974
0.725 | 15.1302
0.726 | 15.13065
0.727 | 15.13102
0.728 | 15.13144
0.729 | 15.13188
0.73 | 15.13247
0.731 | 15.13316
0.732 | 15.13404
0.733 | 15.13467
0.734 | 15.135
0.735 | 15.13509
0.736 | 15.13582
0.737 | 15.13627
0.738 | 15.13706
0.739 | 15.13727
0.74 | 15.13744
0.741 | 15.13761
0.742 | 15.13814
0.743 | 15.13881
0.744 | 15.1395
0.745 | 15.14001
0.746 | 15.14048
0.747 | 15.14097
0.748 | 15.14142
0.749 | 15.14167
0.75 | 15.14183
0.751 | 15.14204
0.752 | 15.14237
0.753 | 15.14287
0.754 | 15.14343
0.755 | 15.14435
0.756 | 15.14481
0.757 | 15.14521
0.758 | 15.14558
0.759 | 15.146
0.76 | 15.14651
0.761 | 15.14694
0.762 | 15.14718
0.763 | 15.14744
0.764 | 15.14773
0.765 | 15.14787
0.766 | 15.14802
0.767 | 15.14816
0.768 | 15.14828
0.769 | 15.14873
0.77 | 15.14919
0.771 | 15.14962
0.772 | 15.14978
0.773 | 15.1499
0.774 | 15.15003
0.775 | 15.15059
0.776 | 15.15074
0.777 | 15.1509
0.778 | 15.15121
0.779 | 15.15155
0.78 | 15.15172
0.781 | 15.15181
0.782 | 15.1518
0.783 | 15.15199
0.784 | 15.1522
0.785 | 15.15245
0.786 | 15.15265
0.787 | 15.15283
0.788 | 15.15297
0.789 | 15.15313
0.79 | 15.15324
0.791 | 15.15335
0.792 | 15.15341
0.793 | 15.1538
0.794 | 15.15387
0.795 | 15.1539
0.796 | 15.15392
0.797 | 15.15393
0.798 | 15.15416
0.799 | 15.15407
0.8 | 15.15398
0.801 | 15.15411
0.802 | 15.15418
0.803 | 15.15425
0.804 | 15.15443
0.805 | 15.15438
0.806 | 15.15433
0.807 | 15.15465
0.808 | 15.15469
0.809 | 15.1547
0.81 | 15.15472
0.811 | 15.1547
0.812 | 15.15463
0.813 | 15.15466
0.814 | 15.15455
0.815 | 15.1544
0.816 | 15.15425
0.817 | 15.15421
0.818 | 15.15439
0.819 | 15.1546
0.82 | 15.1547
0.821 | 15.15455
0.822 | 15.15437
0.823 | 15.1542
0.824 | 15.1542
0.825 | 15.1542
0.826 | 15.15421
0.827 | 15.1542
0.828 | 15.15419
0.829 | 15.1545
0.83 | 15.15447
0.831 | 15.15441
0.832 | 15.1541
0.833 | 15.15419
0.834 | 15.15412
0.835 | 15.15425
0.836 | 15.15407
0.837 | 15.15413
0.838 | 15.15421
0.839 | 15.15427
0.84 | 15.15407
0.841 | 15.15385
0.842 | 15.15363
0.843 | 15.1536
0.844 | 15.15372
0.845 | 15.15387
0.846 | 15.15395
0.847 | 15.15384
0.848 | 15.15371
0.849 | 15.15364
0.85 | 15.15372
0.851 | 15.15385
0.852 | 15.15396
0.853 | 15.15369
0.854 | 15.15343
0.855 | 15.15327
0.856 | 15.15324
0.857 | 15.15322
0.858 | 15.1532
0.859 | 15.15304
0.86 | 15.15282
0.861 | 15.15259
0.862 | 15.15249
0.863 | 15.15239
0.864 | 15.15223
0.865 | 15.15201
0.866 | 15.15168
0.867 | 15.15148
0.868 | 15.1514
0.869 | 15.15102
0.87 | 15.15074
0.871 | 15.15042
0.872 | 15.15003
0.873 | 15.1495
0.874 | 15.14921
0.875 | 15.14893
0.876 | 15.14875
0.877 | 15.1486
0.878 | 15.14848
0.879 | 15.14824
0.88 | 15.14795
0.881 | 15.14755
0.882 | 15.14709
0.883 | 15.14668
0.884 | 15.14654
0.885 | 15.14641
0.886 | 15.14624
0.887 | 15.14542
0.888 | 15.14518
0.889 | 15.14503
0.89 | 15.1447
0.891 | 15.14428
0.892 | 15.14429
0.893 | 15.14412
0.894 | 15.14395
0.895 | 15.14382
0.896 | 15.14333
0.897 | 15.1432
0.898 | 15.14312
0.899 | 15.14261
0.9 | 15.14241
0.901 | 15.14208
0.902 | 15.14172
0.903 | 15.14131
0.904 | 15.14082
0.905 | 15.14061
0.906 | 15.14053
0.907 | 15.14055
0.908 | 15.1403
0.909 | 15.14022
0.91 | 15.14007
0.911 | 15.13964
0.912 | 15.13884
0.913 | 15.13861
0.914 | 15.13843
0.915 | 15.13833
0.916 | 15.13815
0.917 | 15.13784
0.918 | 15.13753
0.919 | 15.13736
0.92 | 15.13706
0.921 | 15.13675
0.922 | 15.1363
0.923 | 15.13596
0.924 | 15.1357
0.925 | 15.1356
0.926 | 15.13548
0.927 | 15.13529
0.928 | 15.13489
0.929 | 15.13389
0.93 | 15.13365
0.931 | 15.13321
0.932 | 15.1331
0.933 | 15.13288
0.934 | 15.13263
0.935 | 15.13236
0.936 | 15.132
0.937 | 15.13158
0.938 | 15.13112
0.939 | 15.13063
0.94 | 15.13022
0.941 | 15.12941
0.942 | 15.1288
0.943 | 15.12834
0.944 | 15.12791
0.945 | 15.1276
0.946 | 15.12747
0.947 | 15.12736
0.948 | 15.12685
0.949 | 15.12653
0.95 | 15.12621
0.951 | 15.12585
0.952 | 15.12562
0.953 | 15.12491
0.954 | 15.12383
0.955 | 15.12274
0.956 | 15.12252
0.957 | 15.12225
0.958 | 15.1218
0.959 | 15.12135
0.96 | 15.12089
0.961 | 15.11929
0.962 | 15.11901
0.963 | 15.11873
0.964 | 15.11842
0.965 | 15.11809
0.966 | 15.11733
0.967 | 15.11684
0.968 | 15.11642
0.969 | 15.11614
0.97 | 15.11584
0.971 | 15.1151
0.972 | 15.11449
0.973 | 15.11401
0.974 | 15.11352
0.975 | 15.1128
0.976 | 15.11221
0.977 | 15.11104
0.978 | 15.11075
0.979 | 15.11042
0.98 | 15.10989
0.981 | 15.10912
0.982 | 15.10846
0.983 | 15.10799
0.984 | 15.10779
0.985 | 15.10758
0.986 | 15.10728
0.987 | 15.10641
0.988 | 15.10467
0.989 | 15.10419
0.99 | 15.10341
0.991 | 15.103
0.992 | 15.10254
0.993 | 15.10204
0.994 | 15.10156
0.995 | 15.10088
0.996 | 15.10053
0.997 | 15.10029
0.998 | 15.09957
0.999 | 15.09941
1 | 15.0992
1.001 | 15.09888
1.002 | 15.09841
1.003 | 15.09723
1.004 | 15.09636
1.005 | 15.09591
1.006 | 15.09543
1.007 | 15.09488
1.008 | 15.09372
1.009 | 15.0932
1.01 | 15.09147
1.011 | 15.09108
1.012 | 15.0907
1.013 | 15.0902
1.014 | 15.0896
1.015 | 15.089
1.016 | 15.08743
1.017 | 15.08621
1.018 | 15.08562
1.019 | 15.08535
1.02 | 15.08493
1.021 | 15.08446
1.022 | 15.08398
1.023 | 15.08331
1.024 | 15.08251
1.025 | 15.08206
1.026 | 15.08155
1.027 | 15.08056
1.028 | 15.07969
1.029 | 15.07736
1.03 | 15.0767
1.031 | 15.0762
1.032 | 15.07592
1.033 | 15.07376
1.034 | 15.07367
1.035 | 15.07335
1.036 | 15.07291
1.037 | 15.07143
1.038 | 15.07081
1.039 | 15.07014
1.04 | 15.06806
1.041 | 15.06736
1.042 | 15.06671
1.043 | 15.06607
1.044 | 15.06515
1.045 | 15.06469
1.046 | 15.06421
1.047 | 15.06372
1.048 | 15.0612
1.049 | 15.06097
1.05 | 15.06074
1.051 | 15.06012
1.052 | 15.05901
1.053 | 15.05791
1.054 | 15.0568
1.055 | 15.05573
1.056 | 15.0547
1.057 | 15.05367
1.058 | 15.05269
1.059 | 15.05164
1.06 | 15.0506
1.061 | 15.04962
1.062 | 15.04886
1.063 | 15.0481
1.064 | 15.04733
1.065 | 15.04627
1.066 | 15.04527
1.067 | 15.04427
1.068 | 15.04312
1.069 | 15.04215
1.07 | 15.04117
1.071 | 15.04024
1.072 | 15.03814
1.073 | 15.03732
1.074 | 15.03648
1.075 | 15.03552
1.076 | 15.03381
1.077 | 15.03298
1.078 | 15.03141
1.079 | 15.03077
1.08 | 15.03009
1.081 | 15.02931
1.082 | 15.02856
1.083 | 15.02667
1.084 | 15.02576
1.085 | 15.02487
1.086 | 15.02381
1.087 | 15.02266
1.088 | 15.02161
1.089 | 15.01967
1.09 | 15.01897
1.091 | 15.01718
1.092 | 15.01674
1.093 | 15.01464
1.094 | 15.01425
1.095 | 15.01355
1.096 | 15.01277
1.097 | 15.01176
1.098 | 15.01078
1.099 | 15.0098
1.1 | 15.00876
1.101 | 15.00766
1.102 | 15.00653
1.103 | 15.00537
1.104 | 15.0042
1.105 | 15.00307
1.106 | 15.00192
1.107 | 15.00081
1.108 | 14.99983
1.109 | 14.99885
1.11 | 14.99697
1.111 | 14.99591
1.112 | 14.99486
1.113 | 14.99384
1.114 | 14.99287
1.115 | 14.99185
1.116 | 14.99083
1.117 | 14.98946
1.118 | 14.98861
1.119 | 14.98775
1.12 | 14.98688
1.121 | 14.98572
1.122 | 14.98432
1.123 | 14.98292
1.124 | 14.9816
1.125 | 14.97995
1.126 | 14.97869
1.127 | 14.97747
1.128 | 14.97559
1.129 | 14.9747
1.13 | 14.97379
1.131 | 14.97243
1.132 | 14.97123
1.133 | 14.97017
1.134 | 14.96755
1.135 | 14.96722
1.136 | 14.96683
1.137 | 14.96571
1.138 | 14.9644
1.139 | 14.96189
1.14 | 14.96072
1.141 | 14.95955
1.142 | 14.95833
1.143 | 14.95715
1.144 | 14.95591
1.145 | 14.95283
1.146 | 14.95178
1.147 | 14.95084
1.148 | 14.9499
1.149 | 14.94882
1.15 | 14.94764
1.151 | 14.94652
1.152 | 14.94469
1.153 | 14.94335
1.154 | 14.94237
1.155 | 14.94112
1.156 | 14.93874
1.157 | 14.93765
1.158 | 14.93673
1.159 | 14.93577
1.16 | 14.93386
1.161 | 14.93234
1.162 | 14.93093
1.163 | 14.92971
1.164 | 14.92858
1.165 | 14.92754
1.166 | 14.92645
1.167 | 14.92457
1.168 | 14.92359
1.169 | 14.92269
1.17 | 14.92172
1.171 | 14.91961
1.172 | 14.9181
1.173 | 14.91649
1.174 | 14.91487
1.175 | 14.91327
1.176 | 14.90988
1.177 | 14.90916
1.178 | 14.90847
1.179 | 14.90782
1.18 | 14.90707
1.181 | 14.90622
1.182 | 14.90535
1.183 | 14.90221
1.184 | 14.90032
1.185 | 14.89938
1.186 | 14.89845
1.187 | 14.89722
1.188 | 14.89596
1.189 | 14.89476
1.19 | 14.89344
1.191 | 14.89181
1.192 | 14.89002
1.193 | 14.8884
1.194 | 14.88701
1.195 | 14.88624
1.196 | 14.88541
1.197 | 14.88448
1.198 | 14.88322
1.199 | 14.8816
1.2 | 14.87976
1.201 | 14.87818
1.202 | 14.87694
1.203 | 14.8757
1.204 | 14.87412
1.205 | 14.87226
1.206 | 14.87033
1.207 | 14.8686
1.208 | 14.86709
1.209 | 14.86565
1.21 | 14.86351
1.211 | 14.86221
1.212 | 14.86085
1.213 | 14.85952
1.214 | 14.85823
1.215 | 14.857
1.216 | 14.85555
1.217 | 14.8539
1.218 | 14.85211
1.219 | 14.8503
1.22 | 14.84822
1.221 | 14.84648
1.222 | 14.84487
1.223 | 14.84355
1.224 | 14.84233
1.225 | 14.84102
1.226 | 14.83944
1.227 | 14.83768
1.228 | 14.83591
1.229 | 14.83435
1.23 | 14.83283
1.231 | 14.83122
1.232 | 14.82908
1.233 | 14.82707
1.234 | 14.82528
1.235 | 14.8236
1.236 | 14.8222
1.237 | 14.81972
1.238 | 14.81815
1.239 | 14.81647
1.24 | 14.815
1.241 | 14.81358
1.242 | 14.81163
1.243 | 14.8095
1.244 | 14.8072
1.245 | 14.80551
1.246 | 14.80386
1.247 | 14.80226
1.248 | 14.80058
1.249 | 14.79909
1.25 | 14.79773
1.251 | 14.79628
1.252 | 14.79471
1.253 | 14.79275
1.254 | 14.79114
1.255 | 14.78919
1.256 | 14.78724
1.257 | 14.78534
1.258 | 14.78371
1.259 | 14.78191
1.26 | 14.78012
1.261 | 14.7783
1.262 | 14.77666
1.263 | 14.77502
1.264 | 14.77332
1.265 | 14.77146
1.266 | 14.76948
1.267 | 14.76744
1.268 | 14.7653
1.269 | 14.76325
1.27 | 14.76121
1.271 | 14.7593
1.272 | 14.75731
1.273 | 14.75532
1.274 | 14.75301
1.275 | 14.75137
1.276 | 14.74973
1.277 | 14.74821
1.278 | 14.74621
1.279 | 14.74423
1.28 | 14.74216
1.281 | 14.74061
1.282 | 14.73905
1.283 | 14.73746
1.284 | 14.73573
1.285 | 14.73341
1.286 | 14.73134
1.287 | 14.72933
1.288 | 14.72782
1.289 | 14.72635
1.29 | 14.72455
1.291 | 14.72228
1.292 | 14.71989
1.293 | 14.71766
1.294 | 14.71583
1.295 | 14.71426
1.296 | 14.71273
1.297 | 14.71098
1.298 | 14.70918
1.299 | 14.70737
1.3 | 14.70568
1.301 | 14.70342
1.302 | 14.70096
1.303 | 14.69842
1.304 | 14.69626
1.305 | 14.69423
1.306 | 14.69205
1.307 | 14.68984
1.308 | 14.68762
1.309 | 14.68537
1.31 | 14.68327
1.311 | 14.68112
1.312 | 14.67908
1.313 | 14.67702
1.314 | 14.67489
1.315 | 14.67276
1.316 | 14.67054
1.317 | 14.66843
1.318 | 14.66633
1.319 | 14.66423
1.32 | 14.66184
1.321 | 14.65934
1.322 | 14.65684
1.323 | 14.65481
1.324 | 14.65311
1.325 | 14.65145
1.326 | 14.64932
1.327 | 14.6469
1.328 | 14.64409
1.329 | 14.64145
1.33 | 14.63894
1.331 | 14.63652
1.332 | 14.63423
1.333 | 14.6321
1.334 | 14.6301
1.335 | 14.62817
1.336 | 14.62602
1.337 | 14.62384
1.338 | 14.62142
1.339 | 14.61889
1.34 | 14.6164
1.341 | 14.61403
1.342 | 14.61152
1.343 | 14.60981
1.344 | 14.60773
1.345 | 14.60519
1.346 | 14.6022
1.347 | 14.59945
1.348 | 14.5971
1.349 | 14.59483
1.35 | 14.59258
1.351 | 14.59038
1.352 | 14.58823
1.353 | 14.58612
1.354 | 14.5837
1.355 | 14.58136
1.356 | 14.57909
1.357 | 14.57461
1.358 | 14.57307
1.359 | 14.57122
1.36 | 14.56937
1.361 | 14.56717
1.362 | 14.56403
1.363 | 14.56089
1.364 | 14.55779
1.365 | 14.55581
1.366 | 14.55389
1.367 | 14.55197
1.368 | 14.54961
1.369 | 14.54696
1.37 | 14.54432
1.371 | 14.54143
1.372 | 14.53848
1.373 | 14.53553
1.374 | 14.53293
1.375 | 14.53113
1.376 | 14.52934
1.377 | 14.5274
1.378 | 14.5252
1.379 | 14.52259
1.38 | 14.51999
1.381 | 14.51432
1.382 | 14.51238
1.383 | 14.51044
1.384 | 14.5079
1.385 | 14.50522
1.386 | 14.50255
1.387 | 14.49981
1.388 | 14.49697
1.389 | 14.49403
1.39 | 14.49122
1.391 | 14.48896
1.392 | 14.48642
1.393 | 14.48387
1.394 | 14.48133
1.395 | 14.47929
1.396 | 14.47665
1.397 | 14.47391
1.398 | 14.46979
1.399 | 14.46604
1.4 | 14.46237
1.401 | 14.45943
1.402 | 14.45708
1.403 | 14.45474
1.404 | 14.45215
1.405 | 14.44911
1.406 | 14.44603
1.407 | 14.44336
1.408 | 14.4411
1.409 | 14.43861
1.41 | 14.43597
1.411 | 14.43276
1.412 | 14.42944
1.413 | 14.42611
1.414 | 14.42344
1.415 | 14.42128
1.416 | 14.41919
1.417 | 14.4168
1.418 | 14.41404
1.419 | 14.4112
1.42 | 14.40783
1.421 | 14.40163
1.422 | 14.39885
1.423 | 14.39631
1.424 | 14.39397
1.425 | 14.39097
1.426 | 14.38808
1.427 | 14.3858
1.428 | 14.38338
1.429 | 14.3805
1.43 | 14.37636
1.431 | 14.37224
1.432 | 14.36848
1.433 | 14.36601
1.434 | 14.36354
1.435 | 14.3611
1.436 | 14.35772
1.437 | 14.35424
1.438 | 14.35079
1.439 | 14.34764
1.44 | 14.34492
1.441 | 14.34197
1.442 | 14.33733
1.443 | 14.33454
1.444 | 14.33208
1.445 | 14.32953
1.446 | 14.32673
1.447 | 14.3223
1.448 | 14.31906
1.449 | 14.31596
1.45 | 14.31302
1.451 | 14.31019
1.452 | 14.30501
1.453 | 14.30161
1.454 | 14.29958
1.455 | 14.29705
1.456 | 14.29429
1.457 | 14.29122
1.458 | 14.28372
1.459 | 14.28128
1.46 | 14.27955
1.461 | 14.27777
1.462 | 14.27515
1.463 | 14.27167
1.464 | 14.26777
1.465 | 14.26398
1.466 | 14.26031
1.467 | 14.25657
1.468 | 14.25261
1.469 | 14.24877
1.47 | 14.24555
1.471 | 14.24268
1.472 | 14.24008
1.473 | 14.2373
1.474 | 14.2346
1.475 | 14.23102
1.476 | 14.22745
1.477 | 14.22365
1.478 | 14.21865
1.479 | 14.21594
1.48 | 14.21355
1.481 | 14.2112
1.482 | 14.20849
1.483 | 14.20425
1.484 | 14.20098
1.485 | 14.19769
1.486 | 14.19338
1.487 | 14.19063
1.488 | 14.18783
1.489 | 14.1844
1.49 | 14.18039
1.491 | 14.17638
1.492 | 14.17254
1.493 | 14.166
1.494 | 14.16353
1.495 | 14.16108
1.496 | 14.15859
1.497 | 14.15367
1.498 | 14.15116
1.499 | 14.1486
1.5 | 14.14628
1.501 | 14.14397
1.502 | 14.13855
1.503 | 14.13478
1.504 | 14.12894
1.505 | 14.12574
1.506 | 14.12335
1.507 | 14.12108
1.508 | 14.11869
1.509 | 14.11576
1.51 | 14.10369
1.511 | 14.10092
1.512 | 14.09849
1.513 | 14.09622
1.514 | 14.09346
1.515 | 14.0908
1.516 | 14.08787
1.517 | 14.08494
1.518 | 14.07956
1.519 | 14.0769
1.52 | 14.07001
1.521 | 14.06735
1.522 | 14.06466
1.523 | 14.0619
1.524 | 14.0587
1.525 | 14.0548
1.526 | 14.05095
1.527 | 14.04662
1.528 | 14.04365
1.529 | 14.04071
1.53 | 14.03711
1.531 | 14.03351
1.532 | 14.02667
1.533 | 14.02332
1.534 | 14.01529
1.535 | 14.00645
1.536 | 14.00381
1.537 | 14.00084
1.538 | 13.99771
1.539 | 13.99467
1.54 | 13.9919
1.541 | 13.98895
1.542 | 13.98591
1.543 | 13.9827
1.544 | 13.97953
1.545 | 13.97655
1.546 | 13.97218
1.547 | 13.96703
1.548 | 13.96346
1.549 | 13.9606
1.55 | 13.95433
1.551 | 13.94671
1.552 | 13.94466
1.553 | 13.94262
1.554 | 13.93558
1.555 | 13.93201
1.556 | 13.92117
1.557 | 13.91967
1.558 | 13.91792
1.559 | 13.9152
1.56 | 13.91233
1.561 | 13.90898
1.562 | 13.90211
1.563 | 13.89864
1.564 | 13.89539
1.565 | 13.88741
1.566 | 13.88483
1.567 | 13.88239
1.568 | 13.87979
1.569 | 13.8759
1.57 | 13.87191
1.571 | 13.86767
1.572 | 13.86332
1.573 | 13.85905
1.574 | 13.85497
1.575 | 13.8507
1.576 | 13.84602
1.577 | 13.84074
1.578 | 13.83556
1.579 | 13.83109
1.58 | 13.8269
1.581 | 13.82294
1.582 | 13.81848
1.583 | 13.81405
1.584 | 13.80977
1.585 | 13.80544
1.586 | 13.80103
1.587 | 13.79653
1.588 | 13.79247
1.589 | 13.78832
1.59 | 13.78443
1.591 | 13.78064
1.592 | 13.77724
1.593 | 13.77354
1.594 | 13.76968
1.595 | 13.76499
1.596 | 13.76023
1.597 | 13.75537
1.598 | 13.75088
1.599 | 13.74666
1.6 | 13.74294
1.601 | 13.73863
1.602 | 13.72847
1.603 | 13.72429
1.604 | 13.72026
1.605 | 13.71667
1.606 | 13.71268
1.607 | 13.70871
1.608 | 13.70515
1.609 | 13.69889
1.61 | 13.68863
1.611 | 13.68534
1.612 | 13.6815
1.613 | 13.67814
1.614 | 13.67468
1.615 | 13.671
1.616 | 13.66681
1.617 | 13.65895
1.618 | 13.65463
1.619 | 13.64989
1.62 | 13.64421
1.621 | 13.63854
1.622 | 13.63322
1.623 | 13.62915
1.624 | 13.62571
1.625 | 13.62284
1.626 | 13.61904
1.627 | 13.6128
1.628 | 13.60843
1.629 | 13.60369
1.63 | 13.59921
1.631 | 13.58755
1.632 | 13.58505
1.633 | 13.58133
1.634 | 13.57456
1.635 | 13.57185
1.636 | 13.56796
1.637 | 13.56407
1.638 | 13.55838
1.639 | 13.55524
1.64 | 13.55126
1.641 | 13.54344
1.642 | 13.53377
1.643 | 13.52953
1.644 | 13.525
1.645 | 13.52096
1.646 | 13.513
1.647 | 13.50833
1.648 | 13.50534
1.649 | 13.50085
1.65 | 13.49568
1.651 | 13.48896
1.652 | 13.48473
1.653 | 13.48096
1.654 | 13.47795
1.655 | 13.47388
1.656 | 13.46723
1.657 | 13.46136
1.658 | 13.45467
1.659 | 13.44936
1.66 | 13.44412
1.661 | 13.44019
1.662 | 13.43539
1.663 | 13.43059
1.664 | 13.42559
1.665 | 13.41918
1.666 | 13.4146
1.667 | 13.40733
1.668 | 13.40361
1.669 | 13.3974
1.67 | 13.39113
1.671 | 13.38144
1.672 | 13.37579
1.673 | 13.37104
1.674 | 13.3666
1.675 | 13.3622
1.676 | 13.35782
1.677 | 13.3528
1.678 | 13.34726
1.679 | 13.34118
1.68 | 13.32994
1.681 | 13.32599
1.682 | 13.31453
1.683 | 13.31036
1.684 | 13.30699
1.685 | 13.29723
1.686 | 13.29523
1.687 | 13.29301
1.688 | 13.29072
1.689 | 13.21237
1.69 | 13.20867
1.691 | 13.19722
1.692 | 13.19186
1.693 | 13.18663
1.694 | 13.17904
1.695 | 13.17447
1.696 | 13.17
1.697 | 13.16553
1.698 | 13.15553
1.699 | 13.15082
1.7 | 13.14611
1.701 | 13.14148
1.702 | 13.13164
1.703 | 13.12816
1.704 | 13.12376
1.705 | 13.11151
1.706 | 13.10493
1.707 | 13.0986
1.708 | 13.09276
1.709 | 13.08691
1.71 | 13.08091
1.711 | 13.07349
1.712 | 13.06603
1.713 | 13.05857
1.714 | 13.05191
1.715 | 13.0453
1.716 | 13.03869
1.717 | 13.03274
1.718 | 13.0277
1.719 | 13.02266
1.72 | 13.01651
1.721 | 13.00855
1.722 | 13.00059
1.723 | 12.99315
1.724 | 12.98722
1.725 | 12.98128
1.726 | 12.97531
1.727 | 12.96886
1.728 | 12.9624
1.729 | 12.95609
1.73 | 12.94945
1.731 | 12.94274
1.732 | 12.93602