## Sheet1
Tmp573.15K_StrRt0.0001_RD_NDBR6_D | Tmp573.15K_StrRt0.0001_RD_NDBR6_F
0 | 0
0.001 | 0.08544433
0.002 | 0.1708887
0.003 | 0.256333
0.004 | 0.3417773
0.005 | 0.4272217
0.006 | 0.512666
0.007 | 0.5981103
0.008 | 0.6835547
0.009 | 0.768999
0.01 | 0.8544433
0.011 | 0.9398877
0.012 | 1.025332
0.013 | 1.110776
0.014 | 1.190483
0.015 | 1.249027
0.016 | 1.240722
0.017 | 1.484839
0.018 | 1.542277
0.019 | 1.629758
0.02 | 1.748646
0.021 | 1.782388
0.022 | 1.855208
0.023 | 2.014878
0.024 | 2.192396
0.025 | 2.267556
0.026 | 2.268588
0.027 | 2.446468
0.028 | 2.473657
0.029 | 2.527006
0.03 | 2.549274
0.031 | 2.729614
0.032 | 2.838149
0.033 | 2.883608
0.034 | 2.95249
0.035 | 3.043231
0.036 | 3.095218
0.037 | 3.159817
0.038 | 3.227624
0.039 | 3.37169
0.04 | 3.414694
0.041 | 3.544282
0.042 | 3.606999
0.043 | 3.643424
0.044 | 3.761364
0.045 | 3.80727
0.046 | 3.956042
0.047 | 4.022131
0.048 | 4.029856
0.049 | 4.152855
0.05 | 4.223623
0.051 | 4.466084
0.052 | 4.550962
0.053 | 4.561278
0.054 | 4.62887
0.055 | 4.744312
0.056 | 4.864452
0.057 | 4.928953
0.058 | 5.046589
0.059 | 5.1793
0.06 | 5.261965
0.061 | 5.263202
0.062 | 5.364751
0.063 | 5.437632
0.064 | 5.552786
0.065 | 5.642568
0.066 | 5.756134
0.067 | 5.855208
0.068 | 5.953384
0.069 | 6.01294
0.07 | 6.04003
0.071 | 6.087489
0.072 | 6.293198
0.073 | 6.313601
0.074 | 6.358368
0.075 | 6.505737
0.076 | 6.539791
0.077 | 6.607485
0.078 | 6.675909
0.079 | 6.791753
0.08 | 6.929261
0.081 | 6.934263
0.082 | 7.08253
0.083 | 7.148034
0.084 | 7.196619
0.085 | 7.223623
0.086 | 7.366662
0.087 | 7.428353
0.088 | 7.506841
0.089 | 7.61248
0.09 | 7.66401
0.091 | 7.700076
0.092 | 7.795714
0.093 | 7.906794
0.094 | 7.919015
0.095 | 7.965711
0.096 | 8.10762
0.097 | 8.149696
0.098 | 8.329053
0.099 | 8.33941
0.1 | 8.436473
0.101 | 8.478009
0.102 | 8.547441
0.103 | 8.611206
0.104 | 8.790019
0.105 | 8.869444
0.106 | 8.99523
0.107 | 9.088441
0.108 | 9.165457
0.109 | 9.309373
0.11 | 9.393056
0.111 | 9.519143
0.112 | 9.625551
0.113 | 9.776387
0.114 | 9.802825
0.115 | 9.993122
0.116 | 10.0237
0.117 | 10.07565
0.118 | 10.08953
0.119 | 10.18025
0.12 | 10.2746
0.121 | 10.36759
0.122 | 10.4677
0.123 | 10.53596
0.124 | 10.55625
0.125 | 10.60355
0.126 | 10.6587
0.127 | 10.71002
0.128 | 10.82657
0.129 | 10.94764
0.13 | 10.99649
0.131 | 11.04933
0.132 | 11.21487
0.133 | 11.26108
0.134 | 11.27979
0.135 | 11.3783
0.136 | 11.42968
0.137 | 11.51977
0.138 | 11.5667
0.139 | 11.62548
0.14 | 11.72124
0.141 | 11.76708
0.142 | 11.82548
0.143 | 11.93296
0.144 | 12.02459
0.145 | 12.06169
0.146 | 12.14145
0.147 | 12.18989
0.148 | 12.2264
0.149 | 12.2718
0.15 | 12.325
0.151 | 12.37923
0.152 | 12.44875
0.153 | 12.47196
0.154 | 12.49143
0.155 | 12.58042
0.156 | 12.60516
0.157 | 12.6472
0.158 | 12.69535
0.159 | 12.75119
0.16 | 12.80015
0.161 | 12.85402
0.162 | 12.93186
0.163 | 12.9514
0.164 | 13.01091
0.165 | 13.04483
0.166 | 13.0809
0.167 | 13.11314
0.168 | 13.14612
0.169 | 13.17021
0.17 | 13.21853
0.171 | 13.26295
0.172 | 13.28524
0.173 | 13.34605
0.174 | 13.35296
0.175 | 13.38599
0.176 | 13.40083
0.177 | 13.40608
0.178 | 13.46698
0.179 | 13.47694
0.18 | 13.52413
0.181 | 13.5434
0.182 | 13.55967
0.183 | 13.63186
0.184 | 13.65309
0.185 | 13.68157
0.186 | 13.69068
0.187 | 13.71423
0.188 | 13.7788
0.189 | 13.79482
0.19 | 13.83451
0.191 | 13.84918
0.192 | 13.88163
0.193 | 13.90263
0.194 | 13.93473
0.195 | 13.94435
0.196 | 13.97414
0.197 | 13.99981
0.198 | 14.02485
0.199 | 14.04576
0.2 | 14.06584
0.201 | 14.08989
0.202 | 14.1233
0.203 | 14.13875
0.204 | 14.16433
0.205 | 14.18892
0.206 | 14.21535
0.207 | 14.24851
0.208 | 14.26649
0.209 | 14.28208
0.21 | 14.29035
0.211 | 14.30163
0.212 | 14.35799
0.213 | 14.3678
0.214 | 14.38038
0.215 | 14.42179
0.216 | 14.45011
0.217 | 14.46258
0.218 | 14.51121
0.219 | 14.52032
0.22 | 14.52031
0.221 | 14.5335
0.222 | 14.58275
0.223 | 14.59618
0.224 | 14.60794
0.225 | 14.63704
0.226 | 14.6537
0.227 | 14.64924
0.228 | 14.66776
0.229 | 14.69384
0.23 | 14.70783
0.231 | 14.73267
0.232 | 14.74267
0.233 | 14.75487
0.234 | 14.77265
0.235 | 14.79931
0.236 | 14.81835
0.237 | 14.83153
0.238 | 14.85383
0.239 | 14.86577
0.24 | 14.89015
0.241 | 14.89765
0.242 | 14.90818
0.243 | 14.91556
0.244 | 14.92726
0.245 | 14.94803
0.246 | 14.96254
0.247 | 14.99331
0.248 | 15.01271
0.249 | 15.03569
0.25 | 15.05314
0.251 | 15.06144
0.252 | 15.07303
0.253 | 15.09256
0.254 | 15.10835
0.255 | 15.11025
0.256 | 15.10795
0.257 | 15.12383
0.258 | 15.14838
0.259 | 15.15899
0.26 | 15.16332
0.261 | 15.17388
0.262 | 15.18539
0.263 | 15.20399
0.264 | 15.22076
0.265 | 15.23655
0.266 | 15.25266
0.267 | 15.27624
0.268 | 15.29554
0.269 | 15.31656
0.27 | 15.32258
0.271 | 15.3285
0.272 | 15.34127
0.273 | 15.35684
0.274 | 15.36859
0.275 | 15.38401
0.276 | 15.39019
0.277 | 15.37132
0.278 | 15.3568
0.279 | 15.36588
0.28 | 15.37956
0.281 | 15.40326
0.282 | 15.42014
0.283 | 15.45043
0.284 | 15.46993
0.285 | 15.47571
0.286 | 15.4985
0.287 | 15.50953
0.288 | 15.52147
0.289 | 15.53192
0.29 | 15.54197
0.291 | 15.54665
0.292 | 15.55178
0.293 | 15.56227
0.294 | 15.56988
0.295 | 15.57757
0.296 | 15.59281
0.297 | 15.60605
0.298 | 15.61389
0.299 | 15.6147
0.3 | 15.61977
0.301 | 15.62987
0.302 | 15.64127
0.303 | 15.64751
0.304 | 15.6542
0.305 | 15.66908
0.306 | 15.69502
0.307 | 15.7044
0.308 | 15.71319
0.309 | 15.72864
0.31 | 15.7199
0.311 | 15.71906
0.312 | 15.73044
0.313 | 15.74197
0.314 | 15.75161
0.315 | 15.75248
0.316 | 15.7599
0.317 | 15.77189
0.318 | 15.78348
0.319 | 15.79768
0.32 | 15.80907
0.321 | 15.8215
0.322 | 15.83316
0.323 | 15.84305
0.324 | 15.84083
0.325 | 15.84304
0.326 | 15.85164
0.327 | 15.86356
0.328 | 15.87643
0.329 | 15.88739
0.33 | 15.89697
0.331 | 15.90085
0.332 | 15.89668
0.333 | 15.89834
0.334 | 15.89849
0.335 | 15.90226
0.336 | 15.91275
0.337 | 15.92052
0.338 | 15.92862
0.339 | 15.94368
0.34 | 15.95746
0.341 | 15.97288
0.342 | 15.98449
0.343 | 15.98997
0.344 | 16.00082
0.345 | 16.01059
0.346 | 16.01947
0.347 | 16.02543
0.348 | 16.02862
0.349 | 16.03401
0.35 | 16.04104
0.351 | 16.05059
0.352 | 16.06438
0.353 | 16.07082
0.354 | 16.07661
0.355 | 16.07927
0.356 | 16.08618
0.357 | 16.09456
0.358 | 16.09433
0.359 | 16.09212
0.36 | 16.10249
0.361 | 16.10707
0.362 | 16.11162
0.363 | 16.12293
0.364 | 16.13053
0.365 | 16.13532
0.366 | 16.14526
0.367 | 16.1415
0.368 | 16.13591
0.369 | 16.1446
0.37 | 16.15239
0.371 | 16.16057
0.372 | 16.17295
0.373 | 16.17997
0.374 | 16.18351
0.375 | 16.18711
0.376 | 16.19726
0.377 | 16.19986
0.378 | 16.20666
0.379 | 16.20466
0.38 | 16.19563
0.381 | 16.19067
0.382 | 16.1959
0.383 | 16.21343
0.384 | 16.21899
0.385 | 16.22817
0.386 | 16.23639
0.387 | 16.2465
0.388 | 16.26169
0.389 | 16.26539
0.39 | 16.27215
0.391 | 16.27589
0.392 | 16.28173
0.393 | 16.29049
0.394 | 16.2975
0.395 | 16.30598
0.396 | 16.31279
0.397 | 16.32881
0.398 | 16.33183
0.399 | 16.33627
0.4 | 16.34274
0.401 | 16.35001
0.402 | 16.35529
0.403 | 16.36145
0.404 | 16.36377
0.405 | 16.34559
0.406 | 16.35091
0.407 | 16.35267
0.408 | 16.35836
0.409 | 16.36529
0.41 | 16.37008
0.411 | 16.37169
0.412 | 16.37419
0.413 | 16.38101
0.414 | 16.38541
0.415 | 16.39049
0.416 | 16.3953
0.417 | 16.40314
0.418 | 16.40767
0.419 | 16.39677
0.42 | 16.4048
0.421 | 16.4059
0.422 | 16.40526
0.423 | 16.41039
0.424 | 16.41682
0.425 | 16.4267
0.426 | 16.43127
0.427 | 16.43593
0.428 | 16.44185
0.429 | 16.44843
0.43 | 16.45206
0.431 | 16.45617
0.432 | 16.45382
0.433 | 16.45148
0.434 | 16.4566
0.435 | 16.46413
0.436 | 16.46747
0.437 | 16.46996
0.438 | 16.46836
0.439 | 16.46831
0.44 | 16.47399
0.441 | 16.48016
0.442 | 16.49611
0.443 | 16.49775
0.444 | 16.49972
0.445 | 16.50366
0.446 | 16.5022
0.447 | 16.50763
0.448 | 16.51293
0.449 | 16.51921
0.45 | 16.5234
0.451 | 16.53182
0.452 | 16.53562
0.453 | 16.5397
0.454 | 16.54395
0.455 | 16.53307
0.456 | 16.53665
0.457 | 16.54019
0.458 | 16.54928
0.459 | 16.54915
0.46 | 16.54764
0.461 | 16.55028
0.462 | 16.55438
0.463 | 16.55513
0.464 | 16.5549
0.465 | 16.55472
0.466 | 16.55424
0.467 | 16.55612
0.468 | 16.55564
0.469 | 16.56035
0.47 | 16.5693
0.471 | 16.56945
0.472 | 16.5727
0.473 | 16.57275
0.474 | 16.57705
0.475 | 16.58295
0.476 | 16.58836
0.477 | 16.59784
0.478 | 16.60378
0.479 | 16.60694
0.48 | 16.61246
0.481 | 16.61623
0.482 | 16.6202
0.483 | 16.62486
0.484 | 16.62835
0.485 | 16.63211
0.486 | 16.63844
0.487 | 16.64034
0.488 | 16.643
0.489 | 16.64821
0.49 | 16.65006
0.491 | 16.6547
0.492 | 16.65632
0.493 | 16.65774
0.494 | 16.66003
0.495 | 16.66266
0.496 | 16.66525
0.497 | 16.66722
0.498 | 16.6689
0.499 | 16.67103
0.5 | 16.67274
0.501 | 16.67436
0.502 | 16.67679
0.503 | 16.67989
0.504 | 16.68059
0.505 | 16.68167
0.506 | 16.68293
0.507 | 16.68521
0.508 | 16.68715
0.509 | 16.68838
0.51 | 16.68953
0.511 | 16.69061
0.512 | 16.69159
0.513 | 16.69317
0.514 | 16.69438
0.515 | 16.69645
0.516 | 16.69694
0.517 | 16.69239
0.518 | 16.6855
0.519 | 16.67868
0.52 | 16.67525
0.521 | 16.67756
0.522 | 16.68088
0.523 | 16.68303
0.524 | 16.68559
0.525 | 16.69023
0.526 | 16.69204
0.527 | 16.69368
0.528 | 16.69574
0.529 | 16.70094
0.53 | 16.70214
0.531 | 16.70353
0.532 | 16.70568
0.533 | 16.7078
0.534 | 16.70958
0.535 | 16.71134
0.536 | 16.7141
0.537 | 16.71621
0.538 | 16.71809
0.539 | 16.72044
0.54 | 16.72348
0.541 | 16.72474
0.542 | 16.7273
0.543 | 16.7283
0.544 | 16.72917
0.545 | 16.73113
0.546 | 16.73189
0.547 | 16.73259
0.548 | 16.73217
0.549 | 16.72871
0.55 | 16.7263
0.551 | 16.72804
0.552 | 16.73026
0.553 | 16.72987
0.554 | 16.7281
0.555 | 16.72741
0.556 | 16.72725
0.557 | 16.72708
0.558 | 16.73023
0.559 | 16.73282
0.56 | 16.73554
0.561 | 16.73781
0.562 | 16.73998
0.563 | 16.74219
0.564 | 16.7438
0.565 | 16.74533
0.566 | 16.74717
0.567 | 16.74915
0.568 | 16.75119
0.569 | 16.75338
0.57 | 16.75549
0.571 | 16.75706
0.572 | 16.75864
0.573 | 16.76011
0.574 | 16.76145
0.575 | 16.76256
0.576 | 16.76354
0.577 | 16.76457
0.578 | 16.76177
0.579 | 16.75602
0.58 | 16.7498
0.581 | 16.75091
0.582 | 16.75269
0.583 | 16.75474
0.584 | 16.75709
0.585 | 16.75906
0.586 | 16.76034
0.587 | 16.76125
0.588 | 16.76289
0.589 | 16.76493
0.59 | 16.76992
0.591 | 16.77077
0.592 | 16.77099
0.593 | 16.7716
0.594 | 16.77296
0.595 | 16.77433
0.596 | 16.77525
0.597 | 16.77602
0.598 | 16.77671
0.599 | 16.77736
0.6 | 16.77781
0.601 | 16.77788
0.602 | 16.77824
0.603 | 16.77897
0.604 | 16.77971
0.605 | 16.77944
0.606 | 16.77768
0.607 | 16.77589
0.608 | 16.77329
0.609 | 16.7718
0.61 | 16.77279
0.611 | 16.77373
0.612 | 16.77474
0.613 | 16.77593
0.614 | 16.77695
0.615 | 16.77789
0.616 | 16.77853
0.617 | 16.77928
0.618 | 16.77987
0.619 | 16.7803
0.62 | 16.78103
0.621 | 16.78193
0.622 | 16.78274
0.623 | 16.78334
0.624 | 16.78355
0.625 | 16.78382
0.626 | 16.7843
0.627 | 16.78452
0.628 | 16.78485
0.629 | 16.78524
0.63 | 16.78524
0.631 | 16.78497
0.632 | 16.78487
0.633 | 16.78529
0.634 | 16.78565
0.635 | 16.78547
0.636 | 16.78515
0.637 | 16.78496
0.638 | 16.78485
0.639 | 16.78485
0.64 | 16.7848
0.641 | 16.7847
0.642 | 16.78402
0.643 | 16.78331
0.644 | 16.78291
0.645 | 16.78255
0.646 | 16.7823
0.647 | 16.78152
0.648 | 16.7808
0.649 | 16.78045
0.65 | 16.77979
0.651 | 16.77928
0.652 | 16.77836
0.653 | 16.77802
0.654 | 16.77745
0.655 | 16.77665
0.656 | 16.77578
0.657 | 16.77502
0.658 | 16.77439
0.659 | 16.77369
0.66 | 16.77285
0.661 | 16.772
0.662 | 16.77113
0.663 | 16.7703
0.664 | 16.76974
0.665 | 16.76927
0.666 | 16.76758
0.667 | 16.76707
0.668 | 16.76657
0.669 | 16.7656
0.67 | 16.76489
0.671 | 16.76417
0.672 | 16.76328
0.673 | 16.76229
0.674 | 16.76121
0.675 | 16.7601
0.676 | 16.7589
0.677 | 16.75785
0.678 | 16.75692
0.679 | 16.75618
0.68 | 16.75537
0.681 | 16.75424
0.682 | 16.75292
0.683 | 16.75075
0.684 | 16.75025
0.685 | 16.74953
0.686 | 16.74829
0.687 | 16.74703
0.688 | 16.74591
0.689 | 16.74477
0.69 | 16.74355
0.691 | 16.74241
0.692 | 16.74129
0.693 | 16.73999
0.694 | 16.73852
0.695 | 16.7369
0.696 | 16.73554
0.697 | 16.73476
0.698 | 16.73386
0.699 | 16.73228
0.7 | 16.73072
0.701 | 16.72972
0.702 | 16.72894
0.703 | 16.72761
0.704 | 16.72526
0.705 | 16.72324
0.706 | 16.72224
0.707 | 16.72117
0.708 | 16.7199
0.709 | 16.71863
0.71 | 16.71715
0.711 | 16.71565
0.712 | 16.71382
0.713 | 16.71276
0.714 | 16.71169
0.715 | 16.71067
0.716 | 16.70895
0.717 | 16.7076
0.718 | 16.70613
0.719 | 16.70437
0.72 | 16.70264
0.721 | 16.70121
0.722 | 16.69982
0.723 | 16.69839
0.724 | 16.69672
0.725 | 16.69514
0.726 | 16.69385
0.727 | 16.69252
0.728 | 16.68991
0.729 | 16.6887
0.73 | 16.6871
0.731 | 16.68556
0.732 | 16.68383
0.733 | 16.68061
0.734 | 16.67969
0.735 | 16.67894
0.736 | 16.67774
0.737 | 16.67599
0.738 | 16.67423
0.739 | 16.67289
0.74 | 16.67146
0.741 | 16.66933
0.742 | 16.66712
0.743 | 16.66533
0.744 | 16.66373
0.745 | 16.66218
0.746 | 16.66072
0.747 | 16.65855
0.748 | 16.6562
0.749 | 16.65388
0.75 | 16.6511
0.751 | 16.65008
0.752 | 16.6487
0.753 | 16.64669
0.754 | 16.64466
0.755 | 16.64262
0.756 | 16.64048
0.757 | 16.63825
0.758 | 16.63611
0.759 | 16.63399
0.76 | 16.63179
0.761 | 16.62956
0.762 | 16.6273
0.763 | 16.62502
0.764 | 16.62288
0.765 | 16.62089
0.766 | 16.61867
0.767 | 16.6158
0.768 | 16.61405
0.769 | 16.61256
0.77 | 16.61095
0.771 | 16.60919
0.772 | 16.60742
0.773 | 16.60512
0.774 | 16.60251
0.775 | 16.59964
0.776 | 16.59693
0.777 | 16.59474
0.778 | 16.59281
0.779 | 16.59072
0.78 | 16.58839
0.781 | 16.58617
0.782 | 16.58399
0.783 | 16.58161
0.784 | 16.57908
0.785 | 16.57648
0.786 | 16.57377
0.787 | 16.57131
0.788 | 16.56887
0.789 | 16.56618
0.79 | 16.56357
0.791 | 16.56137
0.792 | 16.55759
0.793 | 16.55593
0.794 | 16.55398
0.795 | 16.55142
0.796 | 16.54877
0.797 | 16.54663
0.798 | 16.5447
0.799 | 16.54253
0.8 | 16.54036
0.801 | 16.5382
0.802 | 16.5349
0.803 | 16.53192
0.804 | 16.52949
0.805 | 16.52701
0.806 | 16.52319
0.807 | 16.52032
0.808 | 16.518
0.809 | 16.5134
0.81 | 16.5099
0.811 | 16.5089
0.812 | 16.50686
0.813 | 16.504
0.814 | 16.50087
0.815 | 16.49786
0.816 | 16.49437
0.817 | 16.49155
0.818 | 16.48879
0.819 | 16.48579
0.82 | 16.48277
0.821 | 16.47964
0.822 | 16.47691
0.823 | 16.47475
0.824 | 16.47229
0.825 | 16.46839
0.826 | 16.46511
0.827 | 16.46198
0.828 | 16.45957
0.829 | 16.45694
0.83 | 16.45378
0.831 | 16.45052
0.832 | 16.44707
0.833 | 16.44374
0.834 | 16.44063
0.835 | 16.43768
0.836 | 16.43483
0.837 | 16.43177
0.838 | 16.42869
0.839 | 16.4258
0.84 | 16.42256
0.841 | 16.41933
0.842 | 16.41628
0.843 | 16.41257
0.844 | 16.40866
0.845 | 16.40544
0.846 | 16.4025
0.847 | 16.39964
0.848 | 16.39653
0.849 | 16.3936
0.85 | 16.38968
0.851 | 16.38565
0.852 | 16.38222
0.853 | 16.37865
0.854 | 16.37282
0.855 | 16.36989
0.856 | 16.36702
0.857 | 16.36375
0.858 | 16.36062
0.859 | 16.35767
0.86 | 16.35465
0.861 | 16.35143
0.862 | 16.3478
0.863 | 16.34359
0.864 | 16.34031
0.865 | 16.33698
0.866 | 16.33056
0.867 | 16.32677
0.868 | 16.32331
0.869 | 16.31977
0.87 | 16.31663
0.871 | 16.31369
0.872 | 16.31051
0.873 | 16.3064
0.874 | 16.3022
0.875 | 16.29791
0.876 | 16.29367
0.877 | 16.29059
0.878 | 16.2876
0.879 | 16.28414
0.88 | 16.28021
0.881 | 16.27665
0.882 | 16.27349
0.883 | 16.26998
0.884 | 16.2656
0.885 | 16.2609
0.886 | 16.25716
0.887 | 16.25362
0.888 | 16.24995
0.889 | 16.24384
0.89 | 16.24081
0.891 | 16.23774
0.892 | 16.23422
0.893 | 16.2305
0.894 | 16.22696
0.895 | 16.22389
0.896 | 16.21959
0.897 | 16.21482
0.898 | 16.21012
0.899 | 16.20455
0.9 | 16.20093
0.901 | 16.19718
0.902 | 16.19323
0.903 | 16.18949
0.904 | 16.18548
0.905 | 16.18116
0.906 | 16.17386
0.907 | 16.1702
0.908 | 16.1671
0.909 | 16.16393
0.91 | 16.16013
0.911 | 16.1556
0.912 | 16.15097
0.913 | 16.14705
0.914 | 16.14314
0.915 | 16.13864
0.916 | 16.1337
0.917 | 16.12904
0.918 | 16.12447
0.919 | 16.11902
0.92 | 16.11583
0.921 | 16.11283
0.922 | 16.10929
0.923 | 16.10518
0.924 | 16.09957
0.925 | 16.09419
0.926 | 16.0894
0.927 | 16.08509
0.928 | 16.08126
0.929 | 16.07791
0.93 | 16.07461
0.931 | 16.06848
0.932 | 16.06356
0.933 | 16.05881
0.934 | 16.05365
0.935 | 16.04806
0.936 | 16.04259
0.937 | 16.03756
0.938 | 16.03245
0.939 | 16.02761
0.94 | 16.02364
0.941 | 16.02004
0.942 | 16.01546
0.943 | 16.01016
0.944 | 16.0044
0.945 | 15.99553
0.946 | 15.99239
0.947 | 15.98918
0.948 | 15.98554
0.949 | 15.98066
0.95 | 15.97536
0.951 | 15.96948
0.952 | 15.96346
0.953 | 15.95878
0.954 | 15.95493
0.955 | 15.94959
0.956 | 15.94582
0.957 | 15.94208
0.958 | 15.93699
0.959 | 15.93257
0.96 | 15.92729
0.961 | 15.91922
0.962 | 15.91123
0.963 | 15.90795
0.964 | 15.90339
0.965 | 15.89703
0.966 | 15.89168
0.967 | 15.88666
0.968 | 15.88138
0.969 | 15.87671
0.97 | 15.87006
0.971 | 15.8646
0.972 | 15.86207
0.973 | 15.85547
0.974 | 15.85144
0.975 | 15.84719
0.976 | 15.83474
0.977 | 15.83105
0.978 | 15.82719
0.979 | 15.81891
0.98 | 15.81463
0.981 | 15.81017
0.982 | 15.80514
0.983 | 15.79612
0.984 | 15.79196
0.985 | 15.78782
0.986 | 15.78224
0.987 | 15.77679
0.988 | 15.77154
0.989 | 15.76602
0.99 | 15.76042
0.991 | 15.75194
0.992 | 15.74849
0.993 | 15.7441
0.994 | 15.738
0.995 | 15.73198
0.996 | 15.72591
0.997 | 15.71984
0.998 | 15.7145
0.999 | 15.70964
1 | 15.70426
1.001 | 15.69795
1.002 | 15.69156
1.003 | 15.68532
1.004 | 15.679
1.005 | 15.67317
1.006 | 15.66767
1.007 | 15.66149
1.008 | 15.65466
1.009 | 15.6456
1.01 | 15.64004
1.011 | 15.63292
1.012 | 15.62848
1.013 | 15.6242
1.014 | 15.61542
1.015 | 15.60965
1.016 | 15.60411
1.017 | 15.59789
1.018 | 15.59253
1.019 | 15.58723
1.02 | 15.58005
1.021 | 15.57158
1.022 | 15.5672
1.023 | 15.56249
1.024 | 15.55628
1.025 | 15.54997
1.026 | 15.54095
1.027 | 15.53493
1.028 | 15.52771
1.029 | 15.52037
1.03 | 15.51058
1.031 | 15.50668
1.032 | 15.49832
1.033 | 15.49366
1.034 | 15.48835
1.035 | 15.4784
1.036 | 15.47126
1.037 | 15.46401
1.038 | 15.459
1.039 | 15.45469
1.04 | 15.44677
1.041 | 15.4407
1.042 | 15.43455
1.043 | 15.42746
1.044 | 15.42042
1.045 | 15.41277
1.046 | 15.40686
1.047 | 15.39816
1.048 | 15.39101
1.049 | 15.38517
1.05 | 15.3792
1.051 | 15.37321
1.052 | 15.36671
1.053 | 15.35935
1.054 | 15.35469
1.055 | 15.34444
1.056 | 15.33798
1.057 | 15.33144
1.058 | 15.32376
1.059 | 15.3172
1.06 | 15.30979
1.061 | 15.30064
1.062 | 15.29239
1.063 | 15.28566
1.064 | 15.27964
1.065 | 15.27325
1.066 | 15.26486
1.067 | 15.25612
1.068 | 15.24874
1.069 | 15.24262
1.07 | 15.23437
1.071 | 15.22812
1.072 | 15.2218
1.073 | 15.2149
1.074 | 15.20551
1.075 | 15.19449
1.076 | 15.18924
1.077 | 15.18317
1.078 | 15.17885
1.079 | 15.17158
1.08 | 15.16176
1.081 | 15.15402
1.082 | 15.14119
1.083 | 15.13564
1.084 | 15.13106
1.085 | 15.12461
1.086 | 15.11643
1.087 | 15.10336
1.088 | 15.09932
1.089 | 15.09318
1.09 | 15.08438
1.091 | 15.0766
1.092 | 15.06839
1.093 | 15.06006
1.094 | 15.05249
1.095 | 15.04331
1.096 | 15.03675
1.097 | 15.02835
1.098 | 15.02295
1.099 | 15.0166
1.1 | 15.00936
1.101 | 15.00018
1.102 | 14.98636
1.103 | 14.98034
1.104 | 14.97526
1.105 | 14.96979
1.106 | 14.96325
1.107 | 14.95544
1.108 | 14.9476
1.109 | 14.94005
1.11 | 14.92772
1.111 | 14.91843
1.112 | 14.91224
1.113 | 14.90492
1.114 | 14.89764
1.115 | 14.89107
1.116 | 14.88457
1.117 | 14.871
1.118 | 14.86482
1.119 | 14.85865
1.12 | 14.85031
1.121 | 14.83566
1.122 | 14.82865
1.123 | 14.82141
1.124 | 14.81417
1.125 | 14.80565
1.126 | 14.79738
1.127 | 14.78861
1.128 | 14.77973
1.129 | 14.77211
1.13 | 14.7648
1.131 | 14.74878
1.132 | 14.74278
1.133 | 14.73733
1.134 | 14.7309
1.135 | 14.72352
1.136 | 14.71515
1.137 | 14.705
1.138 | 14.69422
1.139 | 14.68641
1.14 | 14.67958
1.141 | 14.67107
1.142 | 14.65794
1.143 | 14.64931
1.144 | 14.64246
1.145 | 14.63107
1.146 | 14.62255
1.147 | 14.61404
1.148 | 14.60451
1.149 | 14.59609
1.15 | 14.58768
1.151 | 14.56889
1.152 | 14.59639
1.153 | 14.58965
1.154 | 14.58017
1.155 | 14.57273
1.156 | 14.56514
1.157 | 14.55696
1.158 | 14.54662
1.159 | 14.53614
1.16 | 14.52559
1.161 | 14.5145
1.162 | 14.50511
1.163 | 14.49737
1.164 | 14.48242
1.165 | 14.47237
1.166 | 14.45908
1.167 | 14.44941
1.168 | 14.44097