## Sheet1
Tmp298.15K_StrRt0.0001_RD_SH_D | Tmp298.15K_StrRt0.0001_RD_SH_F | Tmp298.15K_StrRt0.0001_RD_SH_U | Tmp298.15K_StrRt0.0001_RD_SH_L
0 | 0 | 0 | 0
0.012 | 0.1150056 | 0.09709011 | 0.1150056
0.013 | 0.144481 | 0.08767062 | 0.144481
0.014 | 0.1641477 | 0.09204287 | 0.1641477
0.015 | 0.1790456 | 0.09532442 | 0.1790456
0.01559912 | 0.1871238 | 0.09867512 | 0.1871238
0.01635057 | 0.1985964 | 0.1024136 | 0.1985964
0.01730401 | 0.3315997 | 0.02493749 | 0.017368
0.01825359 | 0.2936305 | 0.04949526 | 0.08930514
0.01912653 | 0.3118069 | 0.04828727 | 0.08858669
0.02010197 | 0.3313143 | 0.04791607 | 0.08723261
0.02143109 | 0.3549349 | 0.0470829 | 0.08160929
0.02234828 | 0.373425 | 0.04600138 | 0.08111011
0.02314466 | 0.3913365 | 0.04427481 | 0.08032198
0.02404931 | 0.4082464 | 0.04668115 | 0.08468579
0.02499314 | 0.4255707 | 0.04825503 | 0.0874894
0.02600847 | 0.4457592 | 0.0491953 | 0.08691526
0.02702947 | 0.4661244 | 0.0499069 | 0.08583363
0.02787251 | 0.4819947 | 0.04770347 | 0.08615221
0.02879435 | 0.4986041 | 0.04487444 | 0.0848714
0.02946413 | 0.5126147 | 0.04391723 | 0.0848402
0.03050446 | 0.5322259 | 0.04554535 | 0.08730258
0.03156343 | 0.551413 | 0.04644342 | 0.08707655
0.03237216 | 0.5698594 | 0.04947538 | 0.08977124
0.03312626 | 0.5878527 | 0.05251191 | 0.09300611
0.03420492 | 0.6074652 | 0.05153988 | 0.09028903
0.03524325 | 0.6270827 | 0.05122313 | 0.08786755
0.03608967 | 0.6426081 | 0.05247763 | 0.09041938
0.03701696 | 0.6599695 | 0.05513087 | 0.09280222
0.03805266 | 0.6802196 | 0.05702773 | 0.09131584
0.0386915 | 0.6963251 | 0.05970745 | 0.09435248
0.03935226 | 0.7090456 | 0.05631636 | 0.09491417
0.04039759 | 0.7278622 | 0.05831109 | 0.09523769
0.04151643 | 0.7494757 | 0.05982508 | 0.0924142
0.04237996 | 0.7657977 | 0.06028041 | 0.09399205
0.04306185 | 0.7725056 | 0.04564677 | 0.08961965
0.04374543 | 0.7869371 | 0.0464485 | 0.09156186
0.04456807 | 0.8023034 | 0.04747341 | 0.09432538
0.04555678 | 0.8225794 | 0.04825741 | 0.09164613
0.04679556 | 0.8432026 | 0.0525968 | 0.09169788
0.04760182 | 0.8596884 | 0.05493032 | 0.09369988
0.04851804 | 0.8772914 | 0.054548 | 0.09203937
0.04918813 | 0.891311 | 0.0531032 | 0.09300968
0.04985457 | 0.9058455 | 0.05305321 | 0.09499763
0.05067382 | 0.921883 | 0.05305072 | 0.09533251
0.05172758 | 0.9400616 | 0.05357124 | 0.09354472
0.05259455 | 0.9562092 | 0.05769438 | 0.09691163
0.05328735 | 0.9675894 | 0.05628656 | 0.0992574
0.05381942 | 0.9801874 | 0.05741381 | 0.1029131
0.05459448 | 0.9955724 | 0.05979233 | 0.1046136
0.05552562 | 1.009271 | 0.05612221 | 0.1012701
0.05613497 | 1.02198 | 0.05740207 | 0.1035066
0.05689365 | 1.035779 | 0.06069153 | 0.1064317
0.05780452 | 1.052246 | 0.06222701 | 0.1042824
0.05796452 | 1.058423 | 0.0582957 | 0.1061876
0.05848374 | 1.070088 | 0.05833242 | 0.1057886
0.05886737 | 1.081255 | 0.06509579 | 0.1119055
0.05935405 | 1.087669 | 0.0617908 | 0.1119131
0.05980959 | 1.095218 | 0.06063155 | 0.1121136
0.06067708 | 1.108867 | 0.06325154 | 0.1099381
0.06133173 | 1.121064 | 0.06650877 | 0.109642
0.06166519 | 1.127679 | 0.06667121 | 0.1110528
0.06186379 | 1.132038 | 0.06495018 | 0.1123126
0.06224375 | 1.138653 | 0.06554244 | 0.1137313
0.06251363 | 1.144758 | 0.06657852 | 0.116352
0.0628074 | 1.149982 | 0.06544426 | 0.1173161
0.06361146 | 1.164338 | 0.06735442 | 0.1116543
0.06405049 | 1.171728 | 0.06773808 | 0.1113139
0.06438515 | 1.178453 | 0.06696607 | 0.1102172
0.06482566 | 1.18427 | 0.06782445 | 0.1111394
0.06487934 | 1.186703 | 0.06658531 | 0.1129765
0.06511813 | 1.195374 | 0.06469535 | 0.1077167
0.06549514 | 1.200497 | 0.0676487 | 0.1108446
0.06592244 | 1.20519 | 0.06983862 | 0.1132767
0.06600134 | 1.207607 | 0.06960579 | 0.1152769
0.06628052 | 1.212087 | 0.07155102 | 0.1178312
0.06667821 | 1.216815 | 0.07317072 | 0.1195766
0.06676704 | 1.219093 | 0.07213266 | 0.1211885
0.06710778 | 1.225377 | 0.07464475 | 0.1219737
0.06727493 | 1.22827 | 0.07352435 | 0.1225713
0.06760577 | 1.233334 | 0.07220857 | 0.1208084
0.0675724 | 1.232945 | 0.07217878 | 0.1207015
0.06791835 | 1.23836 | 0.07110206 | 0.1231948
0.06850005 | 1.247436 | 0.07788687 | 0.1251749
0.06905885 | 1.258247 | 0.07417834 | 0.1148415
0.0692538 | 1.261353 | 0.07405483 | 0.1160479
0.06930705 | 1.2633 | 0.07297737 | 0.1174823
0.0693721 | 1.265338 | 0.07200241 | 0.1188934
0.06974445 | 1.269336 | 0.07304521 | 0.1202814
0.07043182 | 1.275945 | 0.07340709 | 0.1183038
0.07069594 | 1.281462 | 0.07755965 | 0.1210804
0.07105316 | 1.28719 | 0.07802251 | 0.1200502
0.071544 | 1.294848 | 0.07681665 | 0.1154172
0.07196382 | 1.30528 | 0.07285521 | 0.1201683
0.07155151 | 1.297649 | 0.07411537 | 0.1181786
0.07140436 | 1.29354 | 0.07627371 | 0.1149791
0.07170126 | 1.301497 | 0.072253 | 0.1212384
0.07229651 | 1.310438 | 0.07642943 | 0.1212602
0.07284568 | 1.316645 | 0.07906283 | 0.1222493
0.07307045 | 1.321013 | 0.07899014 | 0.1224612
0.0731514 | 1.32314 | 0.07771519 | 0.1235149
0.07343212 | 1.326906 | 0.07690169 | 0.1233047
0.07371024 | 1.331263 | 0.07643553 | 0.1225475
0.07388339 | 1.334629 | 0.0773624 | 0.1241925
0.07402407 | 1.338265 | 0.07829308 | 0.1255979
0.07437883 | 1.342877 | 0.08013643 | 0.1269999
0.07457865 | 1.346735 | 0.079166 | 0.1264268
0.07489901 | 1.350846 | 0.07942074 | 0.1272438
0.07520368 | 1.354384 | 0.07971063 | 0.1284759
0.07536205 | 1.357998 | 0.0780582 | 0.1278408
0.07550199 | 1.361643 | 0.07969182 | 0.1300544
0.07607582 | 1.369252 | 0.08669664 | 0.1336734
0.0761727 | 1.371353 | 0.08533973 | 0.1345132
0.07608158 | 1.369364 | 0.08662893 | 0.1337494
0.07672061 | 1.377958 | 0.08294052 | 0.1344411
0.07689714 | 1.383989 | 0.07853867 | 0.1375673
0.07678194 | 1.381478 | 0.0799557 | 0.1368194
0.07689027 | 1.383912 | 0.07854991 | 0.1375668
0.07724267 | 1.387992 | 0.07781694 | 0.1372783
0.0774518 | 1.392359 | 0.07564154 | 0.1350952
0.07771842 | 1.397741 | 0.07752154 | 0.1359824
0.0781626 | 1.403004 | 0.07961157 | 0.1373243
0.07844164 | 1.40607 | 0.07996148 | 0.1391687
0.07857171 | 1.408454 | 0.07961029 | 0.140983
0.07881785 | 1.41164 | 0.08044998 | 0.1430908
0.07888479 | 1.414761 | 0.07815189 | 0.1420877
0.07916216 | 1.418158 | 0.07739991 | 0.142139
0.07940954 | 1.421089 | 0.07682815 | 0.1429126
0.07981226 | 1.428482 | 0.07535264 | 0.1461692
0.07972125 | 1.426725 | 0.07565845 | 0.1457386
0.07989906 | 1.430284 | 0.0751125 | 0.1465054
0.08013271 | 1.434712 | 0.07571349 | 0.1477567
0.0805195 | 1.440274 | 0.07780511 | 0.1490708
0.08095249 | 1.444772 | 0.07794486 | 0.1493639
0.08130375 | 1.45063 | 0.07808609 | 0.1479811
0.08172851 | 1.455503 | 0.07879647 | 0.1481179
0.08196825 | 1.458307 | 0.0783301 | 0.1491052
0.08202959 | 1.460224 | 0.07693112 | 0.1502029
0.08235273 | 1.467721 | 0.08156358 | 0.1521208
0.08260846 | 1.471027 | 0.08082623 | 0.152863
0.08364951 | 1.480202 | 0.0836468 | 0.1512749
0.08386152 | 1.483471 | 0.08369491 | 0.1529265
0.08498401 | 1.49724 | 0.09011147 | 0.150157
0.08541378 | 1.501718 | 0.09015337 | 0.1501723
0.08496329 | 1.497075 | 0.09005858 | 0.1501845
0.08478197 | 1.495361 | 0.08905696 | 0.1501561
0.085216 | 1.499659 | 0.09013219 | 0.1501615
0.08552639 | 1.508846 | 0.08494534 | 0.156313
0.08577918 | 1.513513 | 0.08727497 | 0.1587644
0.08600664 | 1.517422 | 0.08585761 | 0.1586406
0.08647608 | 1.524536 | 0.08922019 | 0.159968
0.08706877 | 1.531176 | 0.08925768 | 0.1581523
0.08749222 | 1.536157 | 0.08790516 | 0.156596
0.08779764 | 1.540641 | 0.08616173 | 0.1553912
0.08808229 | 1.54417 | 0.08521477 | 0.1559315
0.08870131 | 1.548758 | 0.08484586 | 0.1554075
0.0888554 | 1.552599 | 0.08196576 | 0.1534353
0.08916515 | 1.556 | 0.0804943 | 0.1531287
0.08959975 | 1.563221 | 0.08333643 | 0.1533076
0.09018338 | 1.571364 | 0.08898219 | 0.1556146
0.09070192 | 1.57838 | 0.08733289 | 0.1520445
0.09093909 | 1.581483 | 0.08674912 | 0.1534742
0.09117711 | 1.586516 | 0.08986482 | 0.1567086
0.09182331 | 1.59263 | 0.08969275 | 0.1554006
0.09227514 | 1.597325 | 0.08923678 | 0.1554098
0.09272237 | 1.602569 | 0.08871162 | 0.1547325
0.0931321 | 1.608185 | 0.08803326 | 0.1535019
0.09353645 | 1.612256 | 0.08921344 | 0.1553986
0.09385088 | 1.615966 | 0.08872232 | 0.1558272
0.09412605 | 1.619547 | 0.08795687 | 0.1561538
0.09461368 | 1.626823 | 0.09036292 | 0.1561434
0.09487485 | 1.630691 | 0.08913624 | 0.1560315
0.09523545 | 1.634788 | 0.08865167 | 0.1564806
0.09550274 | 1.638455 | 0.0876565 | 0.1569875
0.09625497 | 1.644897 | 0.08766568 | 0.1556043
0.09662007 | 1.650866 | 0.09152036 | 0.158586
0.09708215 | 1.655741 | 0.09157247 | 0.1587327
0.09761142 | 1.660943 | 0.09124746 | 0.1581308
0.09818619 | 1.667773 | 0.09304868 | 0.1582472
0.09837414 | 1.670728 | 0.09172973 | 0.1590225
0.09876056 | 1.674832 | 0.09098949 | 0.1593651
0.09909482 | 1.681273 | 0.0896002 | 0.1632906
0.09899159 | 1.680233 | 0.0888609 | 0.1629783
0.09986891 | 1.688106 | 0.09069385 | 0.1621416
0.1001623 | 1.691925 | 0.08998143 | 0.1627654
0.1006511 | 1.698868 | 0.08877421 | 0.1596556
0.1010877 | 1.703246 | 0.0905732 | 0.1621308
0.1013132 | 1.70623 | 0.09048019 | 0.1641324
0.1018762 | 1.711062 | 0.0917795 | 0.1654299
0.1022892 | 1.715478 | 0.09166803 | 0.1658643
0.1026101 | 1.720775 | 0.09051173 | 0.1645593
0.1029979 | 1.724678 | 0.09014828 | 0.1653987
0.1031998 | 1.727464 | 0.08900835 | 0.1667514
0.1033919 | 1.730227 | 0.08781048 | 0.1681516
0.1040465 | 1.7368 | 0.08932549 | 0.1685569
0.1046888 | 1.744831 | 0.08747167 | 0.1640404
0.1050769 | 1.749552 | 0.08820347 | 0.1655291
0.1052371 | 1.752423 | 0.08739861 | 0.1672867
0.1058505 | 1.759223 | 0.087862 | 0.166242
0.1062123 | 1.763555 | 0.08735734 | 0.1663138
0.1065412 | 1.768875 | 0.08701143 | 0.1655065
0.1068736 | 1.773997 | 0.08657538 | 0.1649129
0.1071569 | 1.77725 | 0.08563826 | 0.1657151
0.1075587 | 1.781264 | 0.08493518 | 0.1663673
0.1081585 | 1.787864 | 0.08406923 | 0.1642405
0.108536 | 1.793153 | 0.08313735 | 0.1633214
0.1087381 | 1.796324 | 0.08238581 | 0.1644929
0.1092232 | 1.802676 | 0.08217778 | 0.1629107
0.109782 | 1.808969 | 0.08179648 | 0.1610214
0.1100387 | 1.812256 | 0.08115579 | 0.162034
0.1104613 | 1.817195 | 0.08109433 | 0.1616798
0.1109253 | 1.822637 | 0.08131015 | 0.1622248
0.111215 | 1.825899 | 0.08273242 | 0.1635777
0.1118342 | 1.830643 | 0.08343068 | 0.1639098
0.1122009 | 1.836308 | 0.08315317 | 0.161884
0.1126773 | 1.841786 | 0.08303784 | 0.1619367
0.11322 | 1.846551 | 0.0833987 | 0.1633754
0.1137238 | 1.852422 | 0.08250127 | 0.1612703
0.1140545 | 1.857249 | 0.0828369 | 0.1612538
0.1143388 | 1.861355 | 0.08369557 | 0.1621679
0.1149346 | 1.866566 | 0.08316468 | 0.1627567
0.1154356 | 1.872178 | 0.08251961 | 0.1614133
0.1160804 | 1.87721 | 0.0825078 | 0.1618312
0.1164839 | 1.882466 | 0.08232865 | 0.1596494
0.1170041 | 1.888607 | 0.08095128 | 0.1562213
0.1174012 | 1.892837 | 0.08202664 | 0.1580753
0.1181096 | 1.898669 | 0.08149315 | 0.1600775
0.1185303 | 1.90284 | 0.08280652 | 0.1610756
0.1189473 | 1.907749 | 0.08322909 | 0.1603124
0.1195545 | 1.913428 | 0.08284001 | 0.1592713
0.1199378 | 1.918055 | 0.08345228 | 0.1586402
0.1204995 | 1.922967 | 0.08367469 | 0.1593978
0.121107 | 1.928591 | 0.08299549 | 0.1601834
0.1216536 | 1.934266 | 0.08227847 | 0.1608941
0.1218415 | 1.937 | 0.08452868 | 0.1620156
0.1229295 | 1.945096 | 0.08168936 | 0.1601426
0.1230729 | 1.94774 | 0.08418394 | 0.1616447
0.1232518 | 1.951345 | 0.08583657 | 0.163825
0.1239828 | 1.957057 | 0.08527856 | 0.1644075
0.1245042 | 1.961171 | 0.08618449 | 0.1660857
0.1253095 | 1.969483 | 0.08285175 | 0.1626882
0.1260484 | 1.975571 | 0.08171583 | 0.1621979
0.1265061 | 1.980213 | 0.0819653 | 0.1623845
0.1268976 | 1.984412 | 0.08288846 | 0.1634192
0.127374 | 1.989325 | 0.08298452 | 0.1635681
0.1279343 | 1.99438 | 0.08305315 | 0.1641928
0.1283149 | 1.998696 | 0.08416811 | 0.164386
0.1290752 | 2.005052 | 0.08322765 | 0.1634974
0.1293415 | 2.008542 | 0.08482315 | 0.1644527
0.130094 | 2.015241 | 0.08326106 | 0.163277
0.1308193 | 2.021002 | 0.08259641 | 0.162704
0.1314732 | 2.027505 | 0.08131582 | 0.1618393
0.1320028 | 2.032826 | 0.08097084 | 0.1610956
0.132694 | 2.039386 | 0.0796768 | 0.1590877
0.1332966 | 2.045075 | 0.07963631 | 0.1582906
0.1337995 | 2.049835 | 0.0795986 | 0.1583238
0.1343521 | 2.05457 | 0.07898419 | 0.1577859
0.1351103 | 2.062057 | 0.07903291 | 0.1557254
0.1355208 | 2.066217 | 0.07841757 | 0.1563508
0.136287 | 2.072371 | 0.07873736 | 0.1557547
0.1366183 | 2.076058 | 0.07857133 | 0.1564042
0.1373262 | 2.082166 | 0.07941182 | 0.1570772
0.1382638 | 2.088935 | 0.0807362 | 0.1568633
0.1389851 | 2.094725 | 0.08038929 | 0.155938
0.1395112 | 2.099628 | 0.07884037 | 0.1545037
0.1400914 | 2.104326 | 0.07919867 | 0.1549376
0.1405537 | 2.108308 | 0.07969918 | 0.1563861
0.1410451 | 2.112857 | 0.07954981 | 0.1568077
0.1415918 | 2.117583 | 0.07834005 | 0.1561368
0.1424356 | 2.124148 | 0.0783688 | 0.154691
0.1432994 | 2.130345 | 0.07821976 | 0.1534155
0.1440076 | 2.135462 | 0.07885253 | 0.1539812
0.1446181 | 2.139994 | 0.0792161 | 0.1545001
0.1453416 | 2.14519 | 0.0792228 | 0.1540198
0.1458484 | 2.149517 | 0.0782127 | 0.1535825
0.146669 | 2.154313 | 0.07860596 | 0.1540181
0.1472276 | 2.158284 | 0.07896218 | 0.155375
0.1479315 | 2.164869 | 0.07916343 | 0.1539914
0.1487898 | 2.17044 | 0.08057947 | 0.1550594
0.1493837 | 2.174717 | 0.08067319 | 0.1561715
0.1499394 | 2.17889 | 0.08061665 | 0.1568818
0.1506538 | 2.183242 | 0.08000003 | 0.1567597
0.1514444 | 2.190136 | 0.07925146 | 0.1536444
0.1519379 | 2.19426 | 0.07829825 | 0.1530344
0.1529052 | 2.200353 | 0.07836444 | 0.1518447
0.1535688 | 2.204467 | 0.07880838 | 0.1530028
0.1543019 | 2.208958 | 0.07859059 | 0.1530113
0.1548971 | 2.213442 | 0.07815718 | 0.1527599
0.1558089 | 2.219721 | 0.07860458 | 0.1517487
0.1563666 | 2.224411 | 0.07785325 | 0.151089
0.1570879 | 2.229106 | 0.07767267 | 0.1511018
0.1578932 | 2.233953 | 0.07691506 | 0.1505158
0.1589222 | 2.241212 | 0.07618027 | 0.1475573
0.159524 | 2.245153 | 0.07606286 | 0.1484959
0.1601787 | 2.24939 | 0.07559992 | 0.1485179
0.1610022 | 2.254901 | 0.07441978 | 0.1466045
0.1619659 | 2.2609 | 0.07406659 | 0.1449392
0.1626936 | 2.265772 | 0.07376443 | 0.1441335
0.1634371 | 2.271519 | 0.0726444 | 0.1415287
0.1639408 | 2.275003 | 0.07217284 | 0.1420458
0.1647984 | 2.280168 | 0.07205018 | 0.1415147
0.1657789 | 2.285775 | 0.07221446 | 0.1408653
0.1669336 | 2.291912 | 0.07244523 | 0.1394921
0.1676294 | 2.298147 | 0.07091333 | 0.1362816
0.1682766 | 2.302647 | 0.07092947 | 0.1361371
0.1689501 | 2.306566 | 0.07005161 | 0.1353583
0.1695745 | 2.310008 | 0.06948592 | 0.1356155
0.1704551 | 2.314607 | 0.06914465 | 0.1350291
0.1711181 | 2.319009 | 0.06775074 | 0.1336261
0.1719682 | 2.324714 | 0.06635691 | 0.1310371
0.1726805 | 2.329529 | 0.06593266 | 0.1304127
0.1735564 | 2.334523 | 0.06587521 | 0.1301762
0.1737445 | 2.336568 | 0.06667157 | 0.1313868
0.1744256 | 2.34 | 0.06744031 | 0.131929
0.1753097 | 2.343853 | 0.06759925 | 0.1327222
0.1765465 | 2.350176 | 0.06563807 | 0.1302316
0.1773638 | 2.354403 | 0.065474 | 0.1297029
0.1781525 | 2.358767 | 0.06531938 | 0.1292586
0.1792065 | 2.364069 | 0.06408441 | 0.1278448
0.1797751 | 2.367169 | 0.06497156 | 0.1279224
0.180473 | 2.370656 | 0.06554676 | 0.1277727
0.181267 | 2.374286 | 0.06613417 | 0.1278026
0.1822028 | 2.378845 | 0.06577539 | 0.1280037
0.182952 | 2.38259 | 0.06635696 | 0.1279914
0.1837498 | 2.386904 | 0.06619274 | 0.127066
0.1847171 | 2.391035 | 0.06629175 | 0.1275993
0.1856165 | 2.394636 | 0.06656758 | 0.1276674
0.1864663 | 2.398676 | 0.06668977 | 0.1283549
0.1873983 | 2.403048 | 0.06624405 | 0.127646
0.1882866 | 2.407196 | 0.06589646 | 0.1275076
0.1890124 | 2.410463 | 0.0661084 | 0.1277232
0.189867 | 2.413838 | 0.06651732 | 0.1277837
0.1908296 | 2.418465 | 0.06590292 | 0.1268723
0.1916576 | 2.422321 | 0.06588155 | 0.1259957
0.19294 | 2.427177 | 0.06473982 | 0.1246136
0.1940027 | 2.431428 | 0.06434843 | 0.1247438
0.1948185 | 2.434798 | 0.0645914 | 0.1246403
0.1956271 | 2.438082 | 0.06491073 | 0.1240895
0.1965484 | 2.441949 | 0.06452307 | 0.1235461
0.1977094 | 2.446383 | 0.06364077 | 0.1230458
0.1983912 | 2.44945 | 0.06415328 | 0.1229776
0.1996465 | 2.453991 | 0.06299466 | 0.1221998
0.2004965 | 2.457657 | 0.06282344 | 0.1222125
0.2012579 | 2.460824 | 0.06347882 | 0.1224924
0.2032568 | 2.466838 | 0.06113395 | 0.1188188
0.2040884 | 2.469801 | 0.06180003 | 0.1187834
0.205111 | 2.474049 | 0.06085135 | 0.1174171
0.2060646 | 2.477539 | 0.06059243 | 0.1171501
0.2070039 | 2.480843 | 0.06066246 | 0.1168376
0.2080328 | 2.484627 | 0.06008471 | 0.1153824
0.2088894 | 2.487562 | 0.06032074 | 0.1152438
0.2101676 | 2.491516 | 0.05946985 | 0.1148852
0.2110807 | 2.494547 | 0.05945266 | 0.1146432
0.2123463 | 2.498584 | 0.05850837 | 0.1130017
0.2134866 | 2.502047 | 0.05835064 | 0.1122986
0.2147749 | 2.506219 | 0.05736392 | 0.1112772
0.2161156 | 2.510303 | 0.05658085 | 0.1097415
0.2169889 | 2.513237 | 0.05686934 | 0.1094439
0.218088 | 2.516423 | 0.05673393 | 0.1087805
0.2192167 | 2.519731 | 0.05652339 | 0.1080991
0.22043 | 2.522848 | 0.05647732 | 0.1078444
0.2217227 | 2.525976 | 0.05631939 | 0.1074955
0.2227599 | 2.529318 | 0.05566867 | 0.106395
0.224034 | 2.53244 | 0.05501728 | 0.1058008
0.2252083 | 2.536076 | 0.05413412 | 0.1050402
0.2263986 | 2.53921 | 0.05400886 | 0.1043559
0.2275888 | 2.542279 | 0.05375244 | 0.1036738
0.2288756 | 2.545488 | 0.05328255 | 0.1028201
0.2300729 | 2.548302 | 0.05310989 | 0.1023011
0.2312563 | 2.551295 | 0.05284001 | 0.1013488
0.232444 | 2.554083 | 0.05240351 | 0.1006678
0.2336677 | 2.556889 | 0.05204361 | 0.09979489
0.2346888 | 2.55935 | 0.05201694 | 0.09922036
0.2357814 | 2.562008 | 0.05183805 | 0.09855992
0.2369594 | 2.564782 | 0.05158921 | 0.09832133
0.2381514 | 2.567448 | 0.05147612 | 0.09829894
0.2393667 | 2.570044 | 0.05159059 | 0.09787303
0.2406766 | 2.572776 | 0.05133749 | 0.09724939
0.2418145 | 2.575195 | 0.0511151 | 0.09683244
0.2430305 | 2.577657 | 0.05076842 | 0.0961912
0.244058 | 2.57973 | 0.05075946 | 0.0957486
0.2454284 | 2.582501 | 0.05008448 | 0.09469932
0.2463943 | 2.584342 | 0.05026774 | 0.09478419
0.2475394 | 2.586673 | 0.05013004 | 0.09433164
0.2489076 | 2.589388 | 0.04955525 | 0.0928931
0.2498525 | 2.591295 | 0.04958172 | 0.09257648
0.2508895 | 2.59345 | 0.04934216 | 0.09222132
0.2520909 | 2.595741 | 0.04916854 | 0.09184375
0.2531648 | 2.598056 | 0.04905781 | 0.09131571
0.2540932 | 2.599802 | 0.04946226 | 0.09156215
0.2555655 | 2.602175 | 0.04917468 | 0.0909352
0.2569492 | 2.60477 | 0.04865562 | 0.08988212
0.2580928 | 2.60687 | 0.04859968 | 0.08922557
0.2592145 | 2.608813 | 0.04849168 | 0.08868214
0.2604203 | 2.610817 | 0.04792325 | 0.08812994
0.2615415 | 2.612753 | 0.04750982 | 0.08777915
0.2625834 | 2.614493 | 0.04783814 | 0.08771472
0.2638187 | 2.616607 | 0.04770499 | 0.08707601
0.2650301 | 2.618649 | 0.04768562 | 0.08676745
0.266095 | 2.620478 | 0.04777908 | 0.0864923
0.2671147 | 2.622308 | 0.04764071 | 0.08612129
0.2685737 | 2.624558 | 0.04706334 | 0.08569974
0.2698759 | 2.626556 | 0.04661228 | 0.08519958
0.2712923 | 2.628466 | 0.04605816 | 0.08460297
0.2725064 | 2.630112 | 0.04602979 | 0.08454353
0.2735639 | 2.631856 | 0.04602234 | 0.08412861
0.2749347 | 2.633529 | 0.04586319 | 0.08400193
0.2762171 | 2.635428 | 0.04571703 | 0.08367485
0.2774812 | 2.637352 | 0.04571867 | 0.083194
0.2787637 | 2.63914 | 0.04579692 | 0.08287241
0.2799956 | 2.640709 | 0.04565635 | 0.08247608
0.2811513 | 2.642202 | 0.04556775 | 0.08214765
0.2824275 | 2.643742 | 0.04542709 | 0.08187364
0.2837799 | 2.645595 | 0.04499356 | 0.08145206
0.2852973 | 2.647739 | 0.04430957 | 0.08088273
0.2864502 | 2.649403 | 0.04383725 | 0.08025692
0.2873837 | 2.650662 | 0.04389888 | 0.08017375
0.2888529 | 2.652236 | 0.04375578 | 0.08004782
0.2900182 | 2.653684 | 0.04385396 | 0.07991914
0.2913266 | 2.655159 | 0.04393048 | 0.07982454
0.2926214 | 2.656567 | 0.04409533 | 0.07970199
0.2938571 | 2.658221 | 0.04412732 | 0.07943365
0.2951262 | 2.659867 | 0.04397058 | 0.07902684
0.2966132 | 2.661585 | 0.04353886 | 0.07843928
0.2978364 | 2.663011 | 0.04349538 | 0.07823889
0.2991521 | 2.664667 | 0.04334666 | 0.07835959
0.3004677 | 2.666137 | 0.04312825 | 0.07830215
0.3019256 | 2.667622 | 0.04281941 | 0.07799732
0.3030274 | 2.668838 | 0.04269616 | 0.0776821
0.3043368 | 2.670383 | 0.04251832 | 0.07724779
0.3056419 | 2.671877 | 0.04259793 | 0.07686277
0.3070825 | 2.673392 | 0.04246714 | 0.07647933
0.3082614 | 2.674693 | 0.0423353 | 0.07624059
0.3096108 | 2.676174 | 0.04218838 | 0.07585646
0.3109146 | 2.677673 | 0.04207515 | 0.07547321
0.3124607 | 2.679133 | 0.04179773 | 0.07514587
0.3138632 | 2.68042 | 0.04155882 | 0.07493669
0.3151698 | 2.681761 | 0.04146598 | 0.07478177
0.3163569 | 2.682914 | 0.04155445 | 0.07466767
0.317714 | 2.684232 | 0.0415012 | 0.07447215
0.3192275 | 2.685825 | 0.04149231 | 0.07457315
0.3206383 | 2.687396 | 0.04143897 | 0.07453388
0.3220768 | 2.688675 | 0.0414621 | 0.07426182
0.3233903 | 2.689957 | 0.04124148 | 0.07390676
0.3244257 | 2.691058 | 0.04129339 | 0.07382587
0.3256536 | 2.692252 | 0.04107104 | 0.07354938
0.3271185 | 2.693616 | 0.04075938 | 0.07304633
0.3286221 | 2.695235 | 0.04030135 | 0.07213622
0.3296678 | 2.696316 | 0.04038132 | 0.07193521
0.3310435 | 2.697404 | 0.04049131 | 0.07184107
0.3323409 | 2.698692 | 0.04045752 | 0.07155209
0.333673 | 2.699942 | 0.040497 | 0.07155035
0.3350119 | 2.701187 | 0.04048697 | 0.07162146
0.3362608 | 2.702559 | 0.0405123 | 0.07157124
0.3375641 | 2.703797 | 0.04059715 | 0.071392
0.3390238 | 2.705101 | 0.04059037 | 0.07112913
0.3405067 | 2.706361 | 0.04063722 | 0.07098509
0.3421876 | 2.707804 | 0.04054306 | 0.07073137
0.3434843 | 2.709018 | 0.04057365 | 0.07052431
0.344772 | 2.710024 | 0.04033129 | 0.07019291
0.3459859 | 2.710958 | 0.04017807 | 0.07005441
0.3473575 | 2.712189 | 0.04009205 | 0.07013698
0.3488042 | 2.713447 | 0.0401664 | 0.07000393
0.3502044 | 2.714763 | 0.04027789 | 0.06988296
0.3514934 | 2.716052 | 0.04035373 | 0.06981154
0.3527997 | 2.717319 | 0.04013043 | 0.06970379
0.3542086 | 2.718806 | 0.03988748 | 0.06950595
0.3554795 | 2.719782 | 0.03984369 | 0.0693483
0.3569712 | 2.720811 | 0.03967935 | 0.06914023
0.3587359 | 2.721956 | 0.03952875 | 0.06897674
0.360534 | 2.723228 | 0.0395065 | 0.06884847
0.3617816 | 2.724306 | 0.03981163 | 0.06889495
0.3630581 | 2.725374 | 0.03999415 | 0.06898255
0.3645985 | 2.72657 | 0.04018993 | 0.06899391
0.3661503 | 2.727829 | 0.04040935 | 0.06894367
0.3677695 | 2.729064 | 0.04036006 | 0.06882622
0.3691109 | 2.730002 | 0.04018975 | 0.06875144
0.3707414 | 2.731092 | 0.04001394 | 0.06864825
0.3721738 | 2.732311 | 0.03983349 | 0.06851807
0.3736366 | 2.733728 | 0.0395546 | 0.06820827
0.3749454 | 2.73487 | 0.03947428 | 0.06808832
0.3764895 | 2.736114 | 0.03917184 | 0.0676971
0.3780233 | 2.737207 | 0.03920617 | 0.06787193
0.3794543 | 2.738194 | 0.03934865 | 0.06799034
0.3808428 | 2.739174 | 0.03943761 | 0.06802955
0.3823589 | 2.740234 | 0.03956197 | 0.06806477
0.3840492 | 2.741332 | 0.03974514 | 0.06817528
0.3858227 | 2.742479 | 0.0399226 | 0.06828986
0.3872216 | 2.743482 | 0.03998781 | 0.06813824
0.3887681 | 2.744703 | 0.03991917 | 0.06777485
0.3899346 | 2.745773 | 0.04004858 | 0.06780209
0.39112 | 2.746717 | 0.03996816 | 0.0678632
0.392834 | 2.747964 | 0.03951183 | 0.06770637
0.3945531 | 2.749092 | 0.03941902 | 0.06769044
0.3958869 | 2.750059 | 0.0396803 | 0.06792513
0.3978192 | 2.751319 | 0.03978126 | 0.06792588
0.3993175 | 2.752439 | 0.03985918 | 0.06780049
0.4005585 | 2.753334 | 0.03990296 | 0.06770003
0.4023133 | 2.754512 | 0.03980965 | 0.06758973
0.4040046 | 2.755753 | 0.03964143 | 0.06744852
0.4057077 | 2.757054 | 0.03931447 | 0.06701581
0.4071903 | 2.758023 | 0.03917094 | 0.06689275
0.408605 | 2.759198 | 0.03920572 | 0.06719239
0.4104636 | 2.760344 | 0.03909021 | 0.06708733
0.4119448 | 2.761316 | 0.0392207 | 0.06703973
0.4132699 | 2.762259 | 0.03951615 | 0.0670731
0.4149258 | 2.763366 | 0.03976368 | 0.06719705
0.4165221 | 2.764502 | 0.03978103 | 0.06731177
0.4180732 | 2.765405 | 0.0397788 | 0.06727476
0.4196819 | 2.766475 | 0.03969742 | 0.06691114
0.4215407 | 2.767668 | 0.03930947 | 0.06630212
0.4232189 | 2.76871 | 0.03922488 | 0.06617711
0.4246581 | 2.769764 | 0.03908489 | 0.0659027
0.4262763 | 2.770802 | 0.03889766 | 0.06568582
0.4279632 | 2.771917 | 0.03865937 | 0.06573932
0.4293585 | 2.772899 | 0.03885236 | 0.06590926
0.4308983 | 2.773999 | 0.03888114 | 0.06588184
0.4325468 | 2.775086 | 0.03894958 | 0.06594287
0.4340725 | 2.776169 | 0.03921956 | 0.06610595
0.4357968 | 2.77734 | 0.03909335 | 0.0659327
0.4373276 | 2.778329 | 0.03907448 | 0.06570043
0.4388769 | 2.779293 | 0.03912323 | 0.06562961
0.4404609 | 2.780266 | 0.03934396 | 0.06563905
0.4420092 | 2.781175 | 0.03945736 | 0.06552548
0.4437162 | 2.782191 | 0.03938094 | 0.06536541
0.4452389 | 2.783173 | 0.03929432 | 0.06543535
0.4468672 | 2.784221 | 0.03920222 | 0.06549243
0.4484424 | 2.785369 | 0.03921018 | 0.065555
0.4502432 | 2.786559 | 0.03928453 | 0.06556863
0.4518379 | 2.787529 | 0.03924897 | 0.06550962
0.4534539 | 2.78853 | 0.03927541 | 0.06542166
0.4552373 | 2.789555 | 0.03925056 | 0.06520734
0.4569171 | 2.790469 | 0.0392397 | 0.06501661
0.4586295 | 2.791348 | 0.03913252 | 0.06492122
0.4601919 | 2.792296 | 0.03910223 | 0.065121
0.4619638 | 2.793423 | 0.03904376 | 0.06498438
0.4634889 | 2.794392 | 0.03909255 | 0.06512259
0.4650805 | 2.795378 | 0.03918848 | 0.06541269
0.4670569 | 2.796507 | 0.03933512 | 0.06567277
0.4686579 | 2.797555 | 0.03963485 | 0.0656984
0.4702111 | 2.798374 | 0.03973755 | 0.06566852
0.4718649 | 2.799277 | 0.03962522 | 0.06549854
0.4734505 | 2.800231 | 0.03937708 | 0.06548121
0.475236 | 2.801275 | 0.03927012 | 0.06521838
0.4769305 | 2.802259 | 0.03911256 | 0.06492687
0.4783311 | 2.803087 | 0.0391772 | 0.06491246
0.4800074 | 2.804 | 0.03920972 | 0.06494703
0.4817873 | 2.804977 | 0.03924516 | 0.06499502
0.4833192 | 2.805903 | 0.03915076 | 0.06498206
0.4850898 | 2.807049 | 0.03903339 | 0.06513474
0.486885 | 2.808049 | 0.03916482 | 0.06551081
0.4884353 | 2.809022 | 0.03944897 | 0.06583647
0.4899108 | 2.809979 | 0.03957483 | 0.06570545
0.4917954 | 2.811173 | 0.03940732 | 0.06549126
0.4937019 | 2.812263 | 0.03936153 | 0.0653459
0.49559 | 2.813172 | 0.03937188 | 0.06520317
0.4973388 | 2.813995 | 0.03933072 | 0.06508402
0.4990211 | 2.81478 | 0.03911805 | 0.06491362
0.50063 | 2.815586 | 0.03889079 | 0.06474747
0.5024041 | 2.816533 | 0.03884432 | 0.0648576
0.5040119 | 2.817725 | 0.03904365 | 0.06499421
0.5059099 | 2.81894 | 0.03922837 | 0.0649795
0.5077478 | 2.820105 | 0.03909584 | 0.06489033
0.5092224 | 2.82105 | 0.03901516 | 0.06457845
0.5109596 | 2.821866 | 0.03904812 | 0.06451655
0.512663 | 2.822686 | 0.0391933 | 0.06465118
0.5144097 | 2.823487 | 0.03907738 | 0.06469433
0.5160111 | 2.824453 | 0.03916625 | 0.06476828
0.5177352 | 2.825492 | 0.03914611 | 0.0646697
0.5194574 | 2.826432 | 0.03917131 | 0.06467788
0.5212036 | 2.827377 | 0.03903867 | 0.06476055
0.5230346 | 2.828455 | 0.03917918 | 0.06503372
0.5247949 | 2.829455 | 0.03928655 | 0.0649678
0.5266363 | 2.830357 | 0.03913761 | 0.06471358
0.5284265 | 2.831284 | 0.03897921 | 0.06446747
0.5301687 | 2.832163 | 0.03879859 | 0.06419963
0.5319639 | 2.833088 | 0.03874412 | 0.06406975
0.5336205 | 2.833956 | 0.03875307 | 0.0639492
0.5354525 | 2.834913 | 0.03855608 | 0.06382848
0.5370671 | 2.835735 | 0.03849755 | 0.06377003
0.5387128 | 2.836491 | 0.03859818 | 0.0639076
0.5403072 | 2.837282 | 0.03868113 | 0.06413522
0.5420726 | 2.838389 | 0.03872581 | 0.06438456
0.5437597 | 2.839494 | 0.0386763 | 0.06434955
0.5454252 | 2.840475 | 0.03875643 | 0.06430871
0.5470149 | 2.841361 | 0.03873778 | 0.06435568
0.5485176 | 2.842262 | 0.03884421 | 0.06441765
0.5503146 | 2.843194 | 0.03883558 | 0.06437636
0.5520917 | 2.84399 | 0.03890671 | 0.06446397
0.5539488 | 2.844697 | 0.0389397 | 0.06448671
0.5555414 | 2.845371 | 0.03878389 | 0.06428754
0.5574918 | 2.846334 | 0.03876642 | 0.06419156
0.5592103 | 2.847332 | 0.03874045 | 0.06431015
0.5608871 | 2.848384 | 0.03877102 | 0.06436917
0.5623186 | 2.849244 | 0.0386671 | 0.064275
0.5637977 | 2.850155 | 0.03878018 | 0.06421899
0.5655975 | 2.851004 | 0.03878657 | 0.06412807
0.5674347 | 2.851765 | 0.03878411 | 0.06416285
0.5691028 | 2.852547 | 0.03881195 | 0.06414397
0.5707205 | 2.853345 | 0.03882034 | 0.06415486
0.5723267 | 2.854152 | 0.03906927 | 0.06439012
0.5740313 | 2.854892 | 0.03917023 | 0.06470396
0.5758067 | 2.855948 | 0.03918079 | 0.06473293
0.5774672 | 2.856831 | 0.03926211 | 0.06493602
0.5791952 | 2.857778 | 0.03937467 | 0.0650431
0.5809137 | 2.858681 | 0.03942048 | 0.06510148
0.5825199 | 2.859601 | 0.03930613 | 0.06492254
0.5842839 | 2.860471 | 0.0390012 | 0.06457009
0.5859892 | 2.861354 | 0.0388926 | 0.06436139
0.5878087 | 2.86222 | 0.03883037 | 0.06428006
0.5894349 | 2.862924 | 0.03868875 | 0.06420888
0.5911573 | 2.863748 | 0.03862418 | 0.06414058
0.5927866 | 2.864493 | 0.03856681 | 0.06409975
0.5947864 | 2.865353 | 0.03861872 | 0.06420735
0.5963912 | 2.866026 | 0.03873611 | 0.06438671
0.5981021 | 2.866968 | 0.03893481 | 0.06458549
0.6000156 | 2.868162 | 0.03884855 | 0.0644195
0.6022426 | 2.869285 | 0.03870017 | 0.06444212
0.6040184 | 2.870217 | 0.03864161 | 0.06447739
0.6054895 | 2.871041 | 0.03855543 | 0.06441729
0.6071615 | 2.871843 | 0.03849515 | 0.06438692
0.6089725 | 2.872581 | 0.03851092 | 0.06436953
0.6108307 | 2.873316 | 0.03829894 | 0.06414437
0.6124288 | 2.874066 | 0.03823102 | 0.06403477
0.6142143 | 2.874935 | 0.03818505 | 0.0639495
0.6159038 | 2.875875 | 0.03832647 | 0.06393667
0.6175436 | 2.876849 | 0.03839594 | 0.06385187
0.6192836 | 2.877845 | 0.03844508 | 0.06378116
0.6211203 | 2.878725 | 0.03838224 | 0.06374993
0.6229293 | 2.879546 | 0.03850757 | 0.06371778
0.6248154 | 2.880227 | 0.03843876 | 0.06366039
0.6265036 | 2.88094 | 0.0384678 | 0.06364721
0.6283387 | 2.881745 | 0.03843884 | 0.06371385
0.6295354 | 2.882497 | 0.03863267 | 0.06374297
0.6316371 | 2.883515 | 0.03865401 | 0.0638287
0.6333131 | 2.884318 | 0.03876337 | 0.06406372
0.6354708 | 2.88558 | 0.03888104 | 0.06411585
0.6377909 | 2.886786 | 0.0386002 | 0.06373673
0.6396811 | 2.88764 | 0.03837631 | 0.06354737
0.6410965 | 2.88827 | 0.03821844 | 0.06340485
0.6429005 | 2.889079 | 0.03813368 | 0.0632481
0.6446184 | 2.889869 | 0.0381617 | 0.06318822
0.6463837 | 2.890685 | 0.03813418 | 0.06306416
0.6473973 | 2.891135 | 0.03836903 | 0.06326195
0.649274 | 2.891817 | 0.03850956 | 0.06348338
0.6507741 | 2.892391 | 0.03865619 | 0.06367092
0.6527598 | 2.893207 | 0.0386012 | 0.0637838
0.6546494 | 2.894192 | 0.03855672 | 0.06368949
0.6563229 | 2.895176 | 0.03869659 | 0.06372158
0.6580614 | 2.896169 | 0.03865192 | 0.06366781
0.6599442 | 2.89714 | 0.03866714 | 0.06377679
0.6617403 | 2.897952 | 0.03872938 | 0.06390018
0.6632177 | 2.898644 | 0.03894532 | 0.064097
0.6652699 | 2.899475 | 0.03885736 | 0.06411255
0.6671973 | 2.900208 | 0.0386061 | 0.06384
0.6690485 | 2.900958 | 0.03833784 | 0.06349425
0.670515 | 2.901555 | 0.03835199 | 0.06344816
0.6723417 | 2.902546 | 0.03843824 | 0.06339687
0.6735499 | 2.903325 | 0.03874407 | 0.06348825
0.675487 | 2.904266 | 0.03873781 | 0.0634449
0.6775285 | 2.905153 | 0.03873471 | 0.06348715
0.6790301 | 2.905795 | 0.0388722 | 0.06366745
0.6802816 | 2.906287 | 0.03899801 | 0.06387286
0.6821202 | 2.907029 | 0.03886144 | 0.06384445
0.6842335 | 2.90788 | 0.03878559 | 0.06389394
0.6860508 | 2.908747 | 0.03879406 | 0.06390206
0.6881444 | 2.909651 | 0.03883692 | 0.06406372
0.690136 | 2.910446 | 0.03872604 | 0.0641706
0.6914573 | 2.911291 | 0.039013 | 0.06440329
0.6934541 | 2.912406 | 0.03905164 | 0.06452272
0.6950564 | 2.9134 | 0.03890924 | 0.06423923
0.696721 | 2.914142 | 0.03872673 | 0.06401572
0.6985882 | 2.914841 | 0.03851234 | 0.06388959
0.7005256 | 2.91565 | 0.0385574 | 0.06385883
0.7024737 | 2.916495 | 0.03843485 | 0.06357386
0.7041436 | 2.917091 | 0.03851232 | 0.06363994
0.7058607 | 2.917614 | 0.03845167 | 0.06372889
0.707458 | 2.918283 | 0.03862055 | 0.0638645
0.709347 | 2.919076 | 0.03863941 | 0.06387193
0.7114422 | 2.920123 | 0.03849121 | 0.0637284
0.7131003 | 2.921106 | 0.0386818 | 0.0637682
0.7147225 | 2.92199 | 0.03884683 | 0.06389697
0.7166495 | 2.92292 | 0.03879209 | 0.06395496
0.7183005 | 2.923716 | 0.03876981 | 0.06403034
0.7200891 | 2.92455 | 0.03878807 | 0.06414862
0.7221414 | 2.925455 | 0.03876478 | 0.06427576
0.7241317 | 2.926342 | 0.03848977 | 0.06405143
0.7256425 | 2.926826 | 0.0384747 | 0.06395993
0.727359 | 2.927389 | 0.03825495 | 0.06363919
0.7294596 | 2.92831 | 0.03814584 | 0.06329829
0.7314833 | 2.929303 | 0.03812335 | 0.06330574
0.7330579 | 2.930083 | 0.03824471 | 0.063443
0.7348063 | 2.930896 | 0.03827231 | 0.06350499
0.7362601 | 2.931606 | 0.03838309 | 0.06358197
0.7380377 | 2.932346 | 0.03826962 | 0.06355639
0.7395393 | 2.932979 | 0.0385114 | 0.06379601
0.7411639 | 2.933578 | 0.03857417 | 0.06384761
0.7431296 | 2.934328 | 0.03856729 | 0.06380189
0.7452601 | 2.935278 | 0.03855407 | 0.06380076
0.7467885 | 2.935932 | 0.03861331 | 0.06395738
0.7484816 | 2.93683 | 0.03870831 | 0.06398607
0.7506031 | 2.93809 | 0.03861222 | 0.06377561
0.7517753 | 2.938775 | 0.0387656 | 0.0638889
0.7529857 | 2.939433 | 0.03885846 | 0.06398922
0.7553847 | 2.940306 | 0.03846995 | 0.06375592
0.7575167 | 2.941106 | 0.03834865 | 0.06353543
0.7587499 | 2.941606 | 0.03853516 | 0.06362729
0.7603759 | 2.942173 | 0.03868407 | 0.06378884
0.7619193 | 2.942696 | 0.03883238 | 0.06398628
0.7641557 | 2.943444 | 0.03879659 | 0.06403067
0.7657725 | 2.94414 | 0.03881936 | 0.06396155
0.7677619 | 2.944978 | 0.03879848 | 0.0638488
0.7694541 | 2.945781 | 0.038959 | 0.06384103
0.7716098 | 2.946861 | 0.03902996 | 0.06386905
0.7728011 | 2.947538 | 0.03933801 | 0.06407896
0.774636 | 2.948323 | 0.03938103 | 0.06422871
0.7763874 | 2.949025 | 0.03953284 | 0.06452841
0.7782374 | 2.949839 | 0.0396566 | 0.06473542
0.7799153 | 2.950524 | 0.03948379 | 0.06468092
0.7817723 | 2.951236 | 0.03924451 | 0.06453358
0.7834315 | 2.951916 | 0.0387982 | 0.06412602
0.7850063 | 2.952701 | 0.03862636 | 0.06383699
0.7867861 | 2.953496 | 0.03858644 | 0.06364195
0.7885956 | 2.954338 | 0.03893187 | 0.06379678
0.7904704 | 2.955063 | 0.03906188 | 0.06396785
0.7923577 | 2.955867 | 0.03909638 | 0.06418706
0.7941479 | 2.956673 | 0.03892612 | 0.06414873
0.7962666 | 2.957511 | 0.03874305 | 0.06408902
0.7978016 | 2.958079 | 0.0387121 | 0.064136
0.7990938 | 2.958688 | 0.03887153 | 0.06423088
0.8010805 | 2.959461 | 0.03888637 | 0.06425999
0.8029799 | 2.960234 | 0.03893105 | 0.06425835
0.8045215 | 2.960981 | 0.03911982 | 0.06429032
0.8063858 | 2.961993 | 0.03917439 | 0.06426492
0.8081228 | 2.963012 | 0.03926311 | 0.06424767
0.810311 | 2.963924 | 0.03905944 | 0.06423602
0.8123893 | 2.96476 | 0.03872618 | 0.06400641
0.8142017 | 2.965454 | 0.03852591 | 0.06393086
0.8160839 | 2.966177 | 0.03863779 | 0.06408688
0.8179919 | 2.966792 | 0.03875824 | 0.06427241
0.8196739 | 2.967374 | 0.03889073 | 0.06442295
0.8213365 | 2.967971 | 0.03893009 | 0.064405
0.8225587 | 2.968463 | 0.03898336 | 0.06432594
0.8245683 | 2.969227 | 0.03896004 | 0.06412879
0.8266056 | 2.970108 | 0.03897242 | 0.06391159
0.8282105 | 2.970883 | 0.03908102 | 0.0640017
0.8300187 | 2.971666 | 0.03912561 | 0.06411635
0.8321195 | 2.97252 | 0.03921071 | 0.06434496
0.8342541 | 2.973277 | 0.03916701 | 0.0645634
0.8361285 | 2.97412 | 0.03925734 | 0.0647068
0.837855 | 2.974893 | 0.03927669 | 0.06462851
0.8399544 | 2.975745 | 0.03897479 | 0.06429334
0.841712 | 2.976399 | 0.03866649 | 0.06399897
0.8434398 | 2.977092 | 0.03851946 | 0.06370982
0.845147 | 2.977736 | 0.03864782 | 0.06373732
0.8468259 | 2.978478 | 0.0390405 | 0.06401957
0.8487354 | 2.979218 | 0.03905159 | 0.06416265
0.8504985 | 2.979977 | 0.03901212 | 0.06416893
0.8521827 | 2.980678 | 0.03900162 | 0.06421686
0.8546385 | 2.981567 | 0.03885548 | 0.06426325
0.8567712 | 2.982387 | 0.03861316 | 0.06413808
0.8581849 | 2.98294 | 0.03870975 | 0.06417697
0.8593405 | 2.983428 | 0.03888998 | 0.06427481
0.860921 | 2.984051 | 0.03904005 | 0.06435527
0.8628153 | 2.984812 | 0.03903414 | 0.06434666
0.8648131 | 2.985671 | 0.03895653 | 0.06427902
0.8668375 | 2.986675 | 0.03910754 | 0.06430668
0.8683655 | 2.987488 | 0.0392714 | 0.06444509
0.8700633 | 2.988219 | 0.03914025 | 0.06449437
0.8715209 | 2.988892 | 0.03905507 | 0.06451845
0.8729477 | 2.989485 | 0.03904667 | 0.06451295
0.8749572 | 2.99013 | 0.03906556 | 0.06450333
0.8764322 | 2.990604 | 0.03913362 | 0.06454936
0.8782148 | 2.991188 | 0.03920273 | 0.06462665
0.8799793 | 2.991822 | 0.03912798 | 0.0645685
0.8817349 | 2.992558 | 0.03912983 | 0.06448289
0.8835752 | 2.99329 | 0.03907811 | 0.06441037
0.8853026 | 2.994063 | 0.03923847 | 0.06448749
0.8869264 | 2.994802 | 0.03944719 | 0.0646053
0.8886661 | 2.995556 | 0.03963675 | 0.06482637
0.8905163 | 2.996339 | 0.03968185 | 0.06497967
0.8922659 | 2.997098 | 0.03969664 | 0.06507831
0.8940924 | 2.997976 | 0.03967547 | 0.06505933
0.8958152 | 2.998681 | 0.03964741 | 0.06515709
0.8977899 | 2.999468 | 0.03936912 | 0.06504003
0.8996954 | 3.00011 | 0.03914774 | 0.06478748
0.9014128 | 3.000727 | 0.03899749 | 0.06457143
0.9033265 | 3.001389 | 0.03897856 | 0.06453988
0.9049872 | 3.002177 | 0.03928973 | 0.06475665
0.9067324 | 3.002908 | 0.03941448 | 0.06487993
0.9082379 | 3.003526 | 0.03947356 | 0.06496627
0.9098529 | 3.004215 | 0.0395258 | 0.06508594
0.9118513 | 3.004982 | 0.03944441 | 0.06517416
0.9137102 | 3.005612 | 0.03924738 | 0.06518131
0.915489 | 3.006271 | 0.03926552 | 0.06514583
0.9176245 | 3.007085 | 0.03917899 | 0.06497332
0.9195647 | 3.007921 | 0.03920508 | 0.06488324
0.9213145 | 3.008687 | 0.03913433 | 0.06474089
0.9234015 | 3.009651 | 0.03915282 | 0.06462255
0.9254141 | 3.010629 | 0.03932258 | 0.06475321
0.9272639 | 3.011404 | 0.03922502 | 0.06476826
0.9291338 | 3.012064 | 0.03905562 | 0.06483489
0.9311257 | 3.01268 | 0.03901058 | 0.06493655
0.9327273 | 3.013254 | 0.03914079 | 0.06509426
0.934482 | 3.01388 | 0.0391434 | 0.06512914
0.9365647 | 3.014482 | 0.03898857 | 0.06502945
0.9385808 | 3.015244 | 0.0389351 | 0.06484439
0.9404548 | 3.016033 | 0.03890354 | 0.06463246
0.9420062 | 3.016687 | 0.03893093 | 0.0645673
0.9435729 | 3.017291 | 0.03900843 | 0.06460849
0.9453193 | 3.017974 | 0.03911416 | 0.06466406
0.9477467 | 3.018928 | 0.03911663 | 0.06476796
0.9495575 | 3.01972 | 0.03927509 | 0.06493388
0.9512246 | 3.020464 | 0.03939221 | 0.06504432
0.9530605 | 3.021311 | 0.03941993 | 0.0650423
0.9549733 | 3.022126 | 0.03931468 | 0.06497311
0.9569594 | 3.022893 | 0.03912367 | 0.06483433
0.9586591 | 3.023433 | 0.03885786 | 0.06460171
0.9602653 | 3.023967 | 0.03866932 | 0.06442136
0.9620882 | 3.024539 | 0.03872986 | 0.06452356
0.9636411 | 3.0252 | 0.03916153 | 0.06478387
0.965436 | 3.025898 | 0.03947183 | 0.06496106
0.9670181 | 3.026502 | 0.0396149 | 0.06499904
0.968857 | 3.027221 | 0.03968768 | 0.06506098
0.9707488 | 3.027911 | 0.0396904 | 0.06515914
0.9726455 | 3.028518 | 0.03954913 | 0.06520002
0.97445 | 3.029128 | 0.03947333 | 0.06522754
0.9760656 | 3.029794 | 0.03946735 | 0.06518052
0.9777063 | 3.030504 | 0.03952771 | 0.06516597
0.9794718 | 3.031271 | 0.03959579 | 0.06511918
0.981195 | 3.031992 | 0.03958832 | 0.06500413
0.9832287 | 3.032955 | 0.03980147 | 0.06497933
0.9849671 | 3.033721 | 0.039908 | 0.06508431
0.9866579 | 3.034381 | 0.0397755 | 0.06512316
0.9883653 | 3.035054 | 0.03966505 | 0.06518019
0.9899805 | 3.035618 | 0.03973373 | 0.06539159
0.9916057 | 3.036123 | 0.03979125 | 0.06554161
0.9935773 | 3.036776 | 0.03974698 | 0.06556827
0.9954362 | 3.037489 | 0.03961671 | 0.06538563
0.9973069 | 3.038199 | 0.03950673 | 0.06519458
0.9992588 | 3.038896 | 0.03946625 | 0.06511237
1.00088 | 3.039515 | 0.03950743 | 0.0650966
1.00313 | 3.040301 | 0.03950566 | 0.06511073
1.004917 | 3.041012 | 0.03978108 | 0.06531101
1.006635 | 3.041729 | 0.03998635 | 0.06553655
1.008526 | 3.042478 | 0.03995314 | 0.06559184
1.010422 | 3.043229 | 0.039905 | 0.06563301
1.012221 | 3.044023 | 0.03989752 | 0.06564152
1.014171 | 3.044773 | 0.03953389 | 0.06540915
1.015836 | 3.045484 | 0.03936979 | 0.06528671
1.017816 | 3.046064 | 0.03911238 | 0.06515512
1.019565 | 3.046703 | 0.03914646 | 0.06516636
1.021365 | 3.047376 | 0.03924797 | 0.06522964
1.023651 | 3.048249 | 0.03958117 | 0.06537843
1.028221 | 3.04981 | 0.03970007 | 0.0654907
1.032808 | 3.051596 | 0.03946107 | 0.0654919
1.03754 | 3.053478 | 0.03917024 | 0.06500376
1.04201 | 3.055224 | 0.03926868 | 0.06493714
1.046501 | 3.056978 | 0.03940235 | 0.06531176
1.051283 | 3.058524 | 0.03920379 | 0.06540316
1.0556 | 3.059989 | 0.03901227 | 0.06515478
1.060034 | 3.061587 | 0.03907814 | 0.06503118
1.064302 | 3.063184 | 0.03944055 | 0.06520138
1.068757 | 3.065016 | 0.03970115 | 0.06540295
1.073351 | 3.066947 | 0.03956399 | 0.06545373
1.077596 | 3.068361 | 0.03924019 | 0.06548011
1.081943 | 3.069825 | 0.03968126 | 0.06581257
1.086327 | 3.071218 | 0.04010835 | 0.06611265
1.091009 | 3.07296 | 0.03989326 | 0.06620075
1.095211 | 3.074654 | 0.0398338 | 0.06601634
1.100088 | 3.076675 | 0.03993954 | 0.06571575
1.10478 | 3.078482 | 0.04006135 | 0.06575934
1.109163 | 3.079902 | 0.03981714 | 0.0661311
1.114107 | 3.081688 | 0.03958594 | 0.06591564
1.118602 | 3.083146 | 0.03942483 | 0.06569183
1.123143 | 3.084841 | 0.03977246 | 0.06586901
1.127911 | 3.086818 | 0.03998141 | 0.06599329
1.133028 | 3.088858 | 0.03952821 | 0.06571966
1.137801 | 3.090309 | 0.039278 | 0.06572692
1.142287 | 3.091768 | 0.03981722 | 0.06598563
1.147171 | 3.093417 | 0.0399172 | 0.06617085
1.152194 | 3.095078 | 0.03959974 | 0.065779
1.15682 | 3.096755 | 0.03955469 | 0.06546869
1.161686 | 3.098634 | 0.03983225 | 0.06557222
1.166304 | 3.100335 | 0.03997371 | 0.06599733
1.170978 | 3.102005 | 0.03962499 | 0.0660463
1.17545 | 3.103363 | 0.03950099 | 0.06580434
1.179667 | 3.104789 | 0.03980794 | 0.06587484
1.1844 | 3.106588 | 0.0403762 | 0.06612766
1.189294 | 3.10838 | 0.04026478 | 0.06604784
1.19404 | 3.110178 | 0.04005184 | 0.06596779
1.198369 | 3.111485 | 0.03992639 | 0.06604958
1.203233 | 3.113053 | 0.04034461 | 0.06634337
1.207702 | 3.11451 | 0.04042317 | 0.06653577
1.212434 | 3.116285 | 0.04001818 | 0.06620275
1.217219 | 3.118103 | 0.04001976 | 0.06600825
1.222074 | 3.119889 | 0.04042536 | 0.06606947
1.227112 | 3.121486 | 0.04010197 | 0.06648263
1.23191 | 3.123161 | 0.03970431 | 0.0661595
1.236916 | 3.124655 | 0.0395985 | 0.06604311
1.241298 | 3.126099 | 0.03995481 | 0.06627678
1.24609 | 3.127974 | 0.04019248 | 0.06633398
1.250852 | 3.129969 | 0.04022582 | 0.06631754
1.255873 | 3.131437 | 0.03980572 | 0.06631934
1.260567 | 3.13287 | 0.03995083 | 0.06639196
1.265533 | 3.134496 | 0.04026575 | 0.06653071
1.270109 | 3.136024 | 0.04019077 | 0.06641821
1.274989 | 3.137726 | 0.03997162 | 0.06619607
1.279671 | 3.139446 | 0.04046244 | 0.06631845
1.284689 | 3.14114 | 0.04080105 | 0.0666621
1.289146 | 3.142574 | 0.04042035 | 0.06664181
1.293861 | 3.144221 | 0.04019934 | 0.06651597
1.298618 | 3.145618 | 0.04026154 | 0.06652571
1.30315 | 3.147098 | 0.04066362 | 0.06664589
1.308362 | 3.148992 | 0.04073556 | 0.06655807
1.313218 | 3.150762 | 0.04070177 | 0.06665005
1.318001 | 3.152227 | 0.04047066 | 0.06676394
1.323473 | 3.154005 | 0.04060059 | 0.06685858
1.328391 | 3.155472 | 0.04062793 | 0.06685998
1.332835 | 3.157142 | 0.04033658 | 0.06670296
1.337806 | 3.15871 | 0.04037582 | 0.06657946
1.342765 | 3.160334 | 0.04100301 | 0.06705379
1.348224 | 3.162037 | 0.04056393 | 0.06702605
1.353291 | 3.163691 | 0.04017392 | 0.0668308
1.358099 | 3.164991 | 0.04003828 | 0.06671506
1.36329 | 3.166668 | 0.04029803 | 0.06684644
1.368219 | 3.168557 | 0.04038773 | 0.06662654
1.373018 | 3.170208 | 0.04033665 | 0.06679402
1.378057 | 3.171644 | 0.03998128 | 0.06684399
1.382745 | 3.173071 | 0.04038134 | 0.0671422
1.387503 | 3.174429 | 0.040501 | 0.06692827
1.392147 | 3.176083 | 0.04030817 | 0.06689043
1.396965 | 3.177643 | 0.04042321 | 0.06688624
1.401753 | 3.179123 | 0.04088911 | 0.06717656
1.406538 | 3.180445 | 0.04082636 | 0.06732545
1.411425 | 3.182183 | 0.04033466 | 0.0670856
1.416125 | 3.183627 | 0.04015145 | 0.06697701
1.42102 | 3.184968 | 0.04027396 | 0.06718625
1.426078 | 3.186779 | 0.04046403 | 0.06703642
1.431364 | 3.188596 | 0.04036839 | 0.06693645
1.436099 | 3.189872 | 0.04019049 | 0.06721128
1.440725 | 3.191398 | 0.0405859 | 0.06751007
1.445917 | 3.192904 | 0.04085394 | 0.06756631
1.451381 | 3.194473 | 0.04047589 | 0.06718143
1.456643 | 3.196068 | 0.04035758 | 0.06691206
1.461838 | 3.197625 | 0.04088735 | 0.06730056
1.467023 | 3.199186 | 0.04099991 | 0.06741435
1.472327 | 3.200765 | 0.04061458 | 0.0672183
1.477364 | 3.202209 | 0.04040999 | 0.06718631
1.482499 | 3.203669 | 0.04060559 | 0.06713154
1.487172 | 3.205256 | 0.04090644 | 0.06699976
1.49227 | 3.206912 | 0.04076298 | 0.06701254
1.497049 | 3.208286 | 0.04052284 | 0.06724719
1.502016 | 3.209793 | 0.04070107 | 0.06753124
1.507136 | 3.211185 | 0.04096454 | 0.06744651
1.511944 | 3.2127 | 0.04081122 | 0.06715864
1.516971 | 3.214334 | 0.04070501 | 0.06712125
1.522388 | 3.215862 | 0.04121116 | 0.0675128
1.527584 | 3.217264 | 0.04111757 | 0.06760958
1.533004 | 3.218805 | 0.04075046 | 0.06756845
1.538226 | 3.220208 | 0.04063712 | 0.06755477
1.543103 | 3.221618 | 0.04111765 | 0.06760752
1.548539 | 3.223414 | 0.04110982 | 0.06727712
1.553744 | 3.224872 | 0.04103524 | 0.06751362
1.559111 | 3.226158 | 0.04054145 | 0.06762094
1.564351 | 3.227661 | 0.04107414 | 0.06797917
1.569766 | 3.229126 | 0.04098062 | 0.06776479
1.57506 | 3.23063 | 0.04057003 | 0.06734785
1.580527 | 3.23225 | 0.04076054 | 0.06745769
1.585386 | 3.23369 | 0.04147955 | 0.06777437
1.590605 | 3.235041 | 0.04095553 | 0.06764399
1.595737 | 3.236512 | 0.04073203 | 0.06783303
1.600659 | 3.23766 | 0.04083956 | 0.06787084
1.605614 | 3.238986 | 0.04116265 | 0.06775069
1.610784 | 3.240526 | 0.04135872 | 0.0676455
1.615982 | 3.241826 | 0.04119625 | 0.06788181
1.621162 | 3.243031 | 0.04086255 | 0.06795277
1.626107 | 3.244432 | 0.04138091 | 0.0683032
1.631572 | 3.245803 | 0.04124908 | 0.06792539
1.636549 | 3.247125 | 0.04122458 | 0.06776086
1.641853 | 3.248472 | 0.04155845 | 0.06806328
1.647663 | 3.249847 | 0.04181315 | 0.06812505
1.653114 | 3.25102 | 0.04134284 | 0.06778065
1.658502 | 3.252158 | 0.04081389 | 0.06777649
1.664101 | 3.253322 | 0.04109975 | 0.06779368
1.669357 | 3.254622 | 0.04146879 | 0.0675933
1.674866 | 3.255669 | 0.04111883 | 0.06732947
1.680646 | 3.256686 | 0.0406692 | 0.06743442
1.68593 | 3.257636 | 0.04065417 | 0.06761724
1.691081 | 3.258376 | 0.04060644 | 0.0673589
1.696354 | 3.258934 | 0.04036064 | 0.06691118
1.701703 | 3.259323 | 0.04006685 | 0.06690946
1.707048 | 3.259333 | 0.03996591 | 0.0667964
1.712456 | 3.25843 | 0.03824577 | 0.06560271
1.718011 | 3.256351 | 0.03471814 | 0.06387858
1.723772 | 3.251588 | 0.03186892 | 0.06027253
1.730174 | 3.242265 | 0.03714643 | 0.05257684
1.737793 | 3.218409 | 0.05225495 | 0.03284215