## Sheet1
Tmp298.15K_StrRt0.01_RD_NDBR6_D | Tmp298.15K_StrRt0.01_RD_NDBR6_F | Tmp298.15K_StrRt0.01_RD_NDBR6_U | Tmp298.15K_StrRt0.01_RD_NDBR6_L
0 | 0 | 0 | 0
0.007 | 0.6244151 | 0.1866707 | 0.339957
0.008 | 0.7866283 | 0.2375039 | 0.4536842
0.009 | 0.9528391 | 0.2112278 | 0.3763662
0.01 | 1.126877 | 0.1256353 | 0.2092443
0.011 | 1.253978 | 0.06604148 | 0.09662602
0.012 | 1.338443 | 0.03842301 | 0.04044523
0.013 | 1.411636 | 0.02156867 | 0.0123687
0.014 | 1.487839 | 0.01282983 | 0.02324458
0.015 | 1.564083 | 0.0326891 | 0.03654658
0.016 | 1.649669 | 0.04494021 | 0.04310642
0.017 | 1.765052 | 0.02885412 | 0.03832203
0.018 | 1.889253 | 0.02156352 | 0.02736073
0.019 | 1.998763 | 0.03004705 | 0.02974298
0.02 | 2.107688 | 0.0356886 | 0.03119051
0.021 | 2.209086 | 0.04624311 | 0.0468651
0.022 | 2.31262 | 0.04616721 | 0.05266127
0.023 | 2.416098 | 0.04129512 | 0.04594335
0.024 | 2.519861 | 0.0409136 | 0.04085358
0.025 | 2.6262 | 0.02892619 | 0.0254175
0.026 | 2.741675 | 0.01367263 | 0.02553571
0.027 | 2.850956 | 0.02329197 | 0.03335806
0.028 | 2.958814 | 0.03654351 | 0.03209473
0.029 | 3.064275 | 0.0461873 | 0.03793254
0.03 | 3.176553 | 0.06466471 | 0.05222581
0.031 | 3.285738 | 0.07253537 | 0.05421781
0.032 | 3.393886 | 0.06430237 | 0.05426259
0.033 | 3.506478 | 0.05590865 | 0.05298099
0.034 | 3.617613 | 0.0613994 | 0.06627524
0.035 | 3.737039 | 0.06985077 | 0.07989533
0.036 | 3.854568 | 0.07228361 | 0.08704694
0.037 | 3.965013 | 0.0752173 | 0.09656519
0.038 | 4.077163 | 0.09208151 | 0.1077272
0.039 | 4.18788 | 0.1078009 | 0.1122347
0.04 | 4.299673 | 0.1212754 | 0.1184561
0.041 | 4.410021 | 0.127137 | 0.1211842
0.042 | 4.523645 | 0.1325231 | 0.125194
0.043 | 4.636167 | 0.1416491 | 0.1302709
0.044 | 4.751814 | 0.131783 | 0.1173349
0.045 | 4.869041 | 0.1405994 | 0.1126179
0.046 | 4.982237 | 0.1338514 | 0.1123451
0.047 | 5.090268 | 0.1251724 | 0.1082412
0.048 | 5.20387 | 0.1185705 | 0.1042376
0.049 | 5.30734 | 0.131897 | 0.1194474
0.05 | 5.420135 | 0.1276622 | 0.1188126
0.051 | 5.525226 | 0.125458 | 0.1158537
0.052 | 5.633288 | 0.1233257 | 0.1136081
0.053 | 5.734591 | 0.1255779 | 0.1088425
0.054 | 5.840343 | 0.1356321 | 0.1013842
0.055 | 5.950066 | 0.1372321 | 0.1019578
0.056 | 6.052716 | 0.1338569 | 0.09818912
0.057 | 6.157631 | 0.136891 | 0.1014612
0.058 | 6.268646 | 0.1301205 | 0.09055457
0.059 | 6.382444 | 0.1344869 | 0.08365988
0.06 | 6.492985 | 0.1372212 | 0.08804472
0.061 | 6.605019 | 0.1476473 | 0.086097
0.062 | 6.715006 | 0.1399764 | 0.08111916
0.063 | 6.839204 | 0.1423743 | 0.08975395
0.064 | 6.944326 | 0.1329288 | 0.09328221
0.065 | 7.057324 | 0.1345575 | 0.1031224
0.066 | 7.159098 | 0.1404981 | 0.1155294
0.067 | 7.263129 | 0.1332305 | 0.1168452
0.068 | 7.359333 | 0.1332001 | 0.1269207
0.069 | 7.45946 | 0.1332299 | 0.1202792
0.07 | 7.552656 | 0.1257033 | 0.1223386
0.071 | 7.661794 | 0.1294453 | 0.1211987
0.072 | 7.7576 | 0.1249345 | 0.1304011
0.073 | 7.865393 | 0.1233039 | 0.1313516
0.074 | 7.971091 | 0.1282719 | 0.1355346
0.075 | 8.062809 | 0.1204537 | 0.134769
0.076 | 8.166986 | 0.1195003 | 0.1341871
0.077 | 8.278761 | 0.1254285 | 0.1471954
0.078 | 8.390635 | 0.1205256 | 0.1441743
0.079 | 8.499615 | 0.1268158 | 0.1483648
0.08 | 8.600445 | 0.1321564 | 0.1545767
0.081 | 8.702831 | 0.1343582 | 0.1545081
0.082 | 8.797053 | 0.1291353 | 0.1583132
0.083 | 8.902293 | 0.1378406 | 0.1639951
0.084 | 8.992254 | 0.1361555 | 0.1571482
0.085 | 9.089504 | 0.1446983 | 0.158463
0.086 | 9.179573 | 0.139219 | 0.1575034
0.087 | 9.269616 | 0.133964 | 0.1543437
0.088 | 9.361681 | 0.1306731 | 0.1485293
0.089 | 9.44432 | 0.1319947 | 0.148811
0.09 | 9.535613 | 0.1286023 | 0.162253
0.091 | 9.621364 | 0.132302 | 0.155317
0.092 | 9.705715 | 0.1390615 | 0.1659278
0.093 | 9.794062 | 0.1258912 | 0.1693778
0.094 | 9.880352 | 0.1270151 | 0.1706923
0.095 | 9.970907 | 0.1384309 | 0.1772
0.096 | 10.06284 | 0.1327567 | 0.1685161
0.097 | 10.14761 | 0.1358274 | 0.1728767
0.098 | 10.24065 | 0.1312948 | 0.1753564
0.099 | 10.32702 | 0.13199 | 0.1799697
0.1 | 10.41271 | 0.1289839 | 0.1735113
0.101 | 10.50396 | 0.1341892 | 0.1810638
0.102 | 10.59256 | 0.1330958 | 0.1829484
0.103 | 10.67441 | 0.1380582 | 0.1779669
0.104 | 10.76118 | 0.1331749 | 0.1666828
0.105 | 10.84476 | 0.1370856 | 0.1686723
0.106 | 10.9235 | 0.1379964 | 0.1731848
0.107 | 11.01298 | 0.1261401 | 0.1586557
0.108 | 11.09183 | 0.1324447 | 0.1643975
0.109 | 11.16567 | 0.1269289 | 0.1620543
0.11 | 11.24496 | 0.125741 | 0.1597476
0.111 | 11.32713 | 0.1152965 | 0.1586413
0.112 | 11.40125 | 0.1109873 | 0.1480911
0.113 | 11.47853 | 0.1055446 | 0.1519989
0.114 | 11.55431 | 0.1040556 | 0.1455531
0.115 | 11.6272 | 0.09695649 | 0.1441446
0.116 | 11.70223 | 0.09040274 | 0.1499809
0.117 | 11.77065 | 0.08110437 | 0.1427768
0.118 | 11.84834 | 0.08136089 | 0.1467276
0.119 | 11.91535 | 0.08425127 | 0.152589
0.12 | 11.98965 | 0.07326775 | 0.1450122
0.121 | 12.05538 | 0.07682776 | 0.1503402
0.122 | 12.11732 | 0.08042635 | 0.1476362
0.123 | 12.19084 | 0.08460585 | 0.1415367
0.124 | 12.25212 | 0.09234926 | 0.1424649
0.125 | 12.31731 | 0.08645236 | 0.1338388
0.126 | 12.384 | 0.09177776 | 0.1348178
0.127 | 12.44317 | 0.0908588 | 0.1355776
0.128 | 12.50064 | 0.08769547 | 0.1261458
0.129 | 12.56472 | 0.09266786 | 0.1224827
0.13 | 12.61976 | 0.08550968 | 0.119801
0.131 | 12.68142 | 0.07547315 | 0.107443
0.132 | 12.73797 | 0.07566223 | 0.1098143
0.133 | 12.79736 | 0.07331459 | 0.09958841
0.134 | 12.84887 | 0.07829288 | 0.1012938
0.135 | 12.90544 | 0.07910771 | 0.1039717
0.136 | 12.9576 | 0.08204767 | 0.09757715
0.137 | 13.01423 | 0.07400834 | 0.08760951
0.138 | 13.0631 | 0.07887587 | 0.08117279
0.139 | 13.11937 | 0.08299106 | 0.08767373
0.14 | 13.16513 | 0.08293565 | 0.07874879
0.141 | 13.21541 | 0.08329615 | 0.07159718
0.142 | 13.26544 | 0.08492629 | 0.06407015
0.143 | 13.31854 | 0.08116421 | 0.06061522
0.144 | 13.36068 | 0.07852587 | 0.05606306
0.145 | 13.40417 | 0.08129646 | 0.05815381
0.146 | 13.4546 | 0.08082647 | 0.04504764
0.147 | 13.4978 | 0.08199492 | 0.04379724
0.148 | 13.54206 | 0.08533388 | 0.05044603
0.149 | 13.58597 | 0.09059861 | 0.04758824
0.15 | 13.63094 | 0.08457239 | 0.05913256
0.151 | 13.67039 | 0.08982626 | 0.06508778
0.152 | 13.71648 | 0.09067741 | 0.06756652
0.153 | 13.75481 | 0.09014996 | 0.06542162
0.154 | 13.79512 | 0.09639117 | 0.07557857
0.155 | 13.83492 | 0.09784687 | 0.08407473
0.156 | 13.87215 | 0.09683287 | 0.08319786
0.157 | 13.90476 | 0.09458304 | 0.08688309
0.158 | 13.93849 | 0.09587172 | 0.08965499
0.159 | 13.97789 | 0.09705821 | 0.09980359
0.16 | 14.01424 | 0.1032127 | 0.1051508
0.161 | 14.04634 | 0.1012021 | 0.1044916
0.162 | 14.07566 | 0.101095 | 0.1073811
0.163 | 14.10867 | 0.09917926 | 0.1036627
0.164 | 14.14634 | 0.10123 | 0.1134443
0.165 | 14.17632 | 0.1039359 | 0.1183358
0.166 | 14.20712 | 0.102204 | 0.120087
0.167 | 14.23726 | 0.09857671 | 0.1187601
0.168 | 14.26868 | 0.09752941 | 0.1197956
0.169 | 14.29777 | 0.09827976 | 0.1231846
0.17 | 14.32742 | 0.09611692 | 0.1193726
0.171 | 14.35234 | 0.09474493 | 0.1188108
0.172 | 14.37904 | 0.09207565 | 0.1231205
0.173 | 14.40905 | 0.09287341 | 0.1248595
0.174 | 14.43334 | 0.09686449 | 0.1292169
0.175 | 14.45632 | 0.09718313 | 0.132002
0.176 | 14.48327 | 0.09322891 | 0.1266052
0.177 | 14.51008 | 0.09331957 | 0.1315032
0.178 | 14.53523 | 0.09703376 | 0.1375822
0.179 | 14.55773 | 0.09662867 | 0.1404305
0.18 | 14.57912 | 0.09554579 | 0.1410456
0.181 | 14.60013 | 0.09402521 | 0.1406562
0.182 | 14.62292 | 0.09513887 | 0.1424076
0.183 | 14.65077 | 0.1002639 | 0.1462134
0.184 | 14.67471 | 0.09555748 | 0.1460735
0.185 | 14.69522 | 0.09492818 | 0.149293
0.186 | 14.71547 | 0.09471878 | 0.1522135
0.187 | 14.73397 | 0.09655896 | 0.1530558
0.188 | 14.75449 | 0.100008 | 0.1550936
0.189 | 14.78145 | 0.09887129 | 0.1564855
0.19 | 14.80122 | 0.09795208 | 0.1610108
0.191 | 14.81898 | 0.09764659 | 0.1637917
0.192 | 14.83795 | 0.09666722 | 0.1635455
0.193 | 14.859 | 0.09526394 | 0.1606757
0.194 | 14.87808 | 0.1009795 | 0.166753
0.195 | 14.89714 | 0.1013323 | 0.1674669
0.196 | 14.91608 | 0.09878607 | 0.1653764
0.197 | 14.93311 | 0.09962114 | 0.1685238
0.198 | 14.9522 | 0.09773795 | 0.1667986
0.199 | 14.97015 | 0.0957863 | 0.1660763
0.2 | 14.98851 | 0.0961569 | 0.1671548
0.201 | 15.0113 | 0.09632613 | 0.1719071
0.202 | 15.02995 | 0.09476962 | 0.171633
0.203 | 15.04597 | 0.09571278 | 0.1719727
0.204 | 15.06201 | 0.09640406 | 0.1728324
0.205 | 15.07839 | 0.09668391 | 0.174218
0.206 | 15.09452 | 0.09705993 | 0.1753705
0.207 | 15.11018 | 0.09785751 | 0.1761481
0.208 | 15.12588 | 0.09836802 | 0.1769809
0.209 | 15.14442 | 0.09599856 | 0.1807354
0.21 | 15.16 | 0.09595309 | 0.1815322
0.211 | 15.1749 | 0.09522199 | 0.1818316
0.212 | 15.18986 | 0.09403438 | 0.1821907
0.213 | 15.20526 | 0.09434687 | 0.1832163
0.214 | 15.22429 | 0.09719629 | 0.1886356
0.215 | 15.23735 | 0.09756133 | 0.1878032
0.216 | 15.25089 | 0.09672861 | 0.1858642
0.217 | 15.26431 | 0.09586876 | 0.1864404
0.218 | 15.27876 | 0.09591902 | 0.1901011
0.219 | 15.29327 | 0.09953181 | 0.192465
0.22 | 15.30606 | 0.09948436 | 0.1934594
0.221 | 15.31963 | 0.09866373 | 0.1952232
0.222 | 15.33383 | 0.09860398 | 0.1961307
0.223 | 15.34757 | 0.1003869 | 0.1953814
0.224 | 15.35972 | 0.1020515 | 0.1961124
0.225 | 15.37127 | 0.1012398 | 0.1943215
0.226 | 15.38337 | 0.09987931 | 0.1918892
0.227 | 15.39578 | 0.1006643 | 0.1942582
0.228 | 15.41157 | 0.1010554 | 0.197283
0.229 | 15.42569 | 0.1028531 | 0.1972283
0.23 | 15.43793 | 0.1056299 | 0.1983191
0.231 | 15.44846 | 0.106251 | 0.1984114
0.232 | 15.45843 | 0.1052734 | 0.197607
0.233 | 15.46957 | 0.1050427 | 0.1973364
0.234 | 15.48407 | 0.1037098 | 0.1997272
0.235 | 15.49762 | 0.1045618 | 0.1984373
0.236 | 15.50841 | 0.1054246 | 0.1986166
0.237 | 15.51753 | 0.1046823 | 0.1987683
0.238 | 15.52741 | 0.1040019 | 0.198272
0.239 | 15.53783 | 0.1033653 | 0.1978258
0.24 | 15.54912 | 0.1029473 | 0.2007468
0.241 | 15.5591 | 0.1040099 | 0.2023578
0.242 | 15.57165 | 0.1073891 | 0.2042203
0.243 | 15.58336 | 0.1080294 | 0.205071
0.244 | 15.59407 | 0.1076891 | 0.2049115
0.245 | 15.60378 | 0.1086528 | 0.2037193
0.246 | 15.61387 | 0.1102622 | 0.2027968
0.247 | 15.62389 | 0.1114725 | 0.2018111
0.248 | 15.63324 | 0.1104968 | 0.1993697
0.249 | 15.64333 | 0.1088917 | 0.1976611
0.25 | 15.65374 | 0.1072546 | 0.1994244
0.251 | 15.66353 | 0.1083959 | 0.2012037
0.252 | 15.6724 | 0.1110895 | 0.2033785
0.253 | 15.68042 | 0.112812 | 0.2047025
0.254 | 15.69021 | 0.1101196 | 0.2007028
0.255 | 15.6997 | 0.1087801 | 0.1989332
0.256 | 15.70899 | 0.1086073 | 0.1991756
0.257 | 15.72046 | 0.1087163 | 0.2000076
0.258 | 15.72995 | 0.1104973 | 0.2017325
0.259 | 15.73877 | 0.1129532 | 0.2036349
0.26 | 15.74638 | 0.1135508 | 0.204228
0.261 | 15.75459 | 0.1118262 | 0.2017314
0.262 | 15.76209 | 0.1115737 | 0.2010693
0.263 | 15.76878 | 0.1126915 | 0.2021989
0.264 | 15.77702 | 0.1155552 | 0.2037344
0.265 | 15.78549 | 0.1170945 | 0.2038512
0.266 | 15.79417 | 0.1156785 | 0.2031652
0.267 | 15.80191 | 0.1140269 | 0.2041186
0.268 | 15.80909 | 0.1138301 | 0.2045089
0.269 | 15.81605 | 0.1144872 | 0.2048269
0.27 | 15.8238 | 0.1166825 | 0.2060067
0.271 | 15.83115 | 0.1181389 | 0.2068565
0.272 | 15.83784 | 0.1182641 | 0.2070001
0.273 | 15.84421 | 0.117238 | 0.2063173
0.274 | 15.85107 | 0.1166717 | 0.2054059
0.275 | 15.85885 | 0.1168313 | 0.204547
0.276 | 15.86745 | 0.1173314 | 0.2053352
0.277 | 15.87505 | 0.1189363 | 0.2072698
0.278 | 15.88224 | 0.1204754 | 0.2084317
0.279 | 15.88894 | 0.1212526 | 0.2087735
0.28 | 15.89482 | 0.1197635 | 0.2073942
0.281 | 15.9015 | 0.1174717 | 0.2049233
0.282 | 15.90821 | 0.1161383 | 0.2051595
0.283 | 15.91358 | 0.1166103 | 0.2057969
0.284 | 15.91951 | 0.1176102 | 0.2064259
0.285 | 15.92572 | 0.1186188 | 0.2071442
0.286 | 15.93322 | 0.1184442 | 0.2080037
0.287 | 15.94135 | 0.1174477 | 0.2061171
0.288 | 15.9474 | 0.1186359 | 0.2064645
0.289 | 15.95319 | 0.1199653 | 0.2073101
0.29 | 15.95836 | 0.1200479 | 0.2075512
0.291 | 15.96363 | 0.1199888 | 0.2078297
0.292 | 15.96902 | 0.1196087 | 0.2075918
0.293 | 15.97495 | 0.1189466 | 0.2059322
0.294 | 15.98084 | 0.1196804 | 0.205719
0.295 | 15.98604 | 0.1211007 | 0.2068788
0.296 | 15.99107 | 0.1215084 | 0.2077144
0.297 | 15.99614 | 0.1213484 | 0.2081167
0.298 | 16.00173 | 0.1206677 | 0.2074776
0.299 | 16.00781 | 0.119505 | 0.2058328
0.3 | 16.01369 | 0.1191618 | 0.2051663
0.301 | 16.01924 | 0.1193086 | 0.2053236
0.302 | 16.02404 | 0.1202041 | 0.2063924
0.303 | 16.02846 | 0.1205745 | 0.2066498
0.304 | 16.03325 | 0.1198989 | 0.2055031
0.305 | 16.03827 | 0.1189917 | 0.2042746
0.306 | 16.04356 | 0.1186179 | 0.2033199
0.307 | 16.04907 | 0.1198607 | 0.2034464
0.308 | 16.05412 | 0.1215995 | 0.2047805
0.309 | 16.05924 | 0.1228349 | 0.206186
0.31 | 16.06452 | 0.123693 | 0.207929
0.311 | 16.06938 | 0.1249567 | 0.2092769
0.312 | 16.07321 | 0.1250536 | 0.2093472
0.313 | 16.07704 | 0.1247979 | 0.2090656
0.314 | 16.08109 | 0.1247002 | 0.2087214
0.315 | 16.08609 | 0.1239629 | 0.2066513
0.316 | 16.09099 | 0.1240763 | 0.205472
0.317 | 16.09514 | 0.1250456 | 0.2058726
0.318 | 16.09918 | 0.1259204 | 0.2062913
0.319 | 16.10288 | 0.1259419 | 0.2065611
0.32 | 16.10644 | 0.1255912 | 0.2067415
0.321 | 16.11105 | 0.1245487 | 0.207995
0.322 | 16.11484 | 0.12506 | 0.2084124
0.323 | 16.11849 | 0.1253908 | 0.2086156
0.324 | 16.12225 | 0.1254273 | 0.2079897
0.325 | 16.12594 | 0.1252821 | 0.2072888
0.326 | 16.12967 | 0.1248662 | 0.2066976
0.327 | 16.13323 | 0.1246339 | 0.2067244
0.328 | 16.13702 | 0.1241738 | 0.2069929
0.329 | 16.14029 | 0.1242568 | 0.2067374
0.33 | 16.14351 | 0.1244045 | 0.2063639
0.331 | 16.14673 | 0.1245793 | 0.2059152
0.332 | 16.14995 | 0.1248151 | 0.2054578
0.333 | 16.15317 | 0.1250876 | 0.2051331
0.334 | 16.15648 | 0.1257816 | 0.2055295
0.335 | 16.15996 | 0.1266842 | 0.2061
0.336 | 16.16376 | 0.1275618 | 0.2069989
0.337 | 16.16737 | 0.1279801 | 0.2076382
0.338 | 16.17077 | 0.1279369 | 0.207371
0.339 | 16.17399 | 0.1275825 | 0.206917
0.34 | 16.17688 | 0.1272104 | 0.2061603
0.341 | 16.17935 | 0.1269177 | 0.2058797
0.342 | 16.1818 | 0.1266559 | 0.2055681
0.343 | 16.18459 | 0.1271107 | 0.2056045
0.344 | 16.18741 | 0.1277465 | 0.2057046
0.345 | 16.19023 | 0.1284797 | 0.205873
0.346 | 16.19289 | 0.1283649 | 0.2058742
0.347 | 16.19557 | 0.1280036 | 0.2058871
0.348 | 16.19822 | 0.1275218 | 0.2058112
0.349 | 16.20063 | 0.1271389 | 0.2053923
0.35 | 16.20291 | 0.1268769 | 0.2048525
0.351 | 16.20557 | 0.1274657 | 0.204682
0.352 | 16.20786 | 0.1284573 | 0.2051574
0.353 | 16.21009 | 0.129385 | 0.2056167
0.354 | 16.21191 | 0.1295395 | 0.2056646
0.355 | 16.21384 | 0.1293409 | 0.2052529
0.356 | 16.21576 | 0.129149 | 0.2048439
0.357 | 16.21772 | 0.1289712 | 0.204418
0.358 | 16.21968 | 0.1287946 | 0.2039606
0.359 | 16.22201 | 0.1291354 | 0.2036269
0.36 | 16.22447 | 0.1295607 | 0.2032061
0.361 | 16.22679 | 0.1296792 | 0.2025794
0.362 | 16.22895 | 0.1293466 | 0.2018988
0.363 | 16.23085 | 0.1288064 | 0.2016825
0.364 | 16.23241 | 0.1286067 | 0.2014797
0.365 | 16.23399 | 0.1285276 | 0.2013325
0.366 | 16.23551 | 0.1285629 | 0.2011735
0.367 | 16.23711 | 0.1287766 | 0.2011012
0.368 | 16.23886 | 0.1291583 | 0.201169
0.369 | 16.24061 | 0.1293699 | 0.2010965
0.37 | 16.24233 | 0.1295651 | 0.2009416
0.371 | 16.24407 | 0.1296773 | 0.2006709
0.372 | 16.2457 | 0.1295114 | 0.2002291
0.373 | 16.24713 | 0.129199 | 0.1996277
0.374 | 16.24816 | 0.1292769 | 0.1997814
0.375 | 16.2492 | 0.1293497 | 0.1999327
0.376 | 16.25027 | 0.1293784 | 0.2000035
0.377 | 16.25146 | 0.1292873 | 0.1997089
0.378 | 16.25268 | 0.129158 | 0.1992948
0.379 | 16.25397 | 0.1289444 | 0.1987376
0.38 | 16.25512 | 0.1287369 | 0.1983205
0.381 | 16.25621 | 0.1285967 | 0.1979603
0.382 | 16.25703 | 0.1287137 | 0.1980086
0.383 | 16.25786 | 0.1288307 | 0.1980569
0.384 | 16.25869 | 0.1289225 | 0.1980786
0.385 | 16.25959 | 0.1289363 | 0.1979502
0.386 | 16.26046 | 0.1289806 | 0.1977914
0.387 | 16.26142 | 0.1289393 | 0.1974363
0.388 | 16.26227 | 0.1287348 | 0.1970203
0.389 | 16.26308 | 0.1285383 | 0.1966583
0.39 | 16.26375 | 0.1284769 | 0.196527
0.391 | 16.26433 | 0.1285147 | 0.1964801
0.392 | 16.2649 | 0.128548 | 0.196431
0.393 | 16.26547 | 0.1284969 | 0.196297
0.394 | 16.26604 | 0.1284478 | 0.1961001
0.395 | 16.26658 | 0.1284346 | 0.1957801
0.396 | 16.26719 | 0.1283442 | 0.1953055
0.397 | 16.26771 | 0.1282527 | 0.1949201
0.398 | 16.26819 | 0.1281362 | 0.1945514
0.399 | 16.26866 | 0.1280282 | 0.194174
0.4 | 16.26901 | 0.128037 | 0.1939393
0.401 | 16.26937 | 0.1280472 | 0.1937074
0.402 | 16.2697 | 0.1280153 | 0.1934545
0.403 | 16.27002 | 0.1279703 | 0.193195
0.404 | 16.27033 | 0.1279431 | 0.1929388
0.405 | 16.27059 | 0.1279656 | 0.1926924
0.406 | 16.27085 | 0.1279881 | 0.192446
0.407 | 16.27107 | 0.1279353 | 0.1921619
0.408 | 16.27122 | 0.1279192 | 0.1919187
0.409 | 16.27129 | 0.1279852 | 0.1917371
0.41 | 16.27137 | 0.1280512 | 0.1915556
0.411 | 16.27143 | 0.1281017 | 0.1913663
0.412 | 16.27144 | 0.1280346 | 0.1911182
0.413 | 16.27141 | 0.1280107 | 0.19082
0.414 | 16.27136 | 0.1279909 | 0.1905124
0.415 | 16.27132 | 0.1279711 | 0.1902048
0.416 | 16.27127 | 0.1279622 | 0.189919
0.417 | 16.27111 | 0.1278807 | 0.1896687
0.418 | 16.27089 | 0.1278541 | 0.1893536
0.419 | 16.27066 | 0.127833 | 0.189033
0.42 | 16.27043 | 0.1278119 | 0.1887123
0.421 | 16.27019 | 0.1277755 | 0.1883925
0.422 | 16.26987 | 0.1277505 | 0.1881242
0.423 | 16.26955 | 0.1277304 | 0.1878511
0.424 | 16.26923 | 0.1277103 | 0.1875779
0.425 | 16.2689 | 0.127697 | 0.1873182
0.426 | 16.26853 | 0.1277227 | 0.1871264
0.427 | 16.26807 | 0.1276365 | 0.1868481
0.428 | 16.26762 | 0.1275503 | 0.1865697
0.429 | 16.26716 | 0.1274641 | 0.1862914
0.43 | 16.26671 | 0.1273779 | 0.1860131
0.431 | 16.26618 | 0.1273309 | 0.1858108
0.432 | 16.26548 | 0.127375 | 0.1855153
0.433 | 16.26478 | 0.127419 | 0.1852197
0.434 | 16.26408 | 0.1274631 | 0.1849242
0.435 | 16.26339 | 0.1275011 | 0.1846429
0.436 | 16.26274 | 0.1274878 | 0.1844073
0.437 | 16.26199 | 0.127273 | 0.1840708
0.438 | 16.26123 | 0.1270582 | 0.1837344
0.439 | 16.26048 | 0.1268434 | 0.1833979
0.44 | 16.25967 | 0.1266829 | 0.1831147
0.441 | 16.25879 | 0.1265097 | 0.1827566
0.442 | 16.25789 | 0.126321 | 0.1823907
0.443 | 16.25699 | 0.1261322 | 0.1820249
0.444 | 16.25611 | 0.1259308 | 0.1817238
0.445 | 16.25523 | 0.125709 | 0.1814933
0.446 | 16.25434 | 0.1254715 | 0.181255
0.447 | 16.25345 | 0.1252403 | 0.1810106
0.448 | 16.25254 | 0.125026 | 0.1807493
0.449 | 16.25161 | 0.1248284 | 0.1805215
0.45 | 16.25062 | 0.1247135 | 0.1802475
0.451 | 16.24953 | 0.1247132 | 0.179874
0.452 | 16.24838 | 0.124778 | 0.1794353
0.453 | 16.24709 | 0.1249816 | 0.1788579
0.454 | 16.24592 | 0.1250592 | 0.1786731
0.455 | 16.24478 | 0.1250284 | 0.1785407
0.456 | 16.24357 | 0.1248716 | 0.1783454
0.457 | 16.24238 | 0.1246985 | 0.1781173
0.458 | 16.24126 | 0.1244534 | 0.1777334
0.459 | 16.24014 | 0.1242087 | 0.1773492
0.46 | 16.23904 | 0.1239933 | 0.1769796
0.461 | 16.23793 | 0.1238021 | 0.176606
0.462 | 16.23681 | 0.1236254 | 0.1762178
0.463 | 16.23562 | 0.1235136 | 0.1759596
0.464 | 16.23437 | 0.1234685 | 0.1758908
0.465 | 16.23309 | 0.1233381 | 0.1757961
0.466 | 16.23174 | 0.12308 | 0.1756376
0.467 | 16.23021 | 0.1230098 | 0.1752682
0.468 | 16.22864 | 0.1229787 | 0.1747528
0.469 | 16.22701 | 0.1230963 | 0.1741752
0.47 | 16.22542 | 0.1233483 | 0.1736388
0.471 | 16.22402 | 0.1234048 | 0.173298
0.472 | 16.22261 | 0.1234463 | 0.1729496
0.473 | 16.22108 | 0.1235496 | 0.1728891
0.474 | 16.21956 | 0.123637 | 0.1728894
0.475 | 16.21797 | 0.1235774 | 0.1728162
0.476 | 16.21624 | 0.1232149 | 0.172596
0.477 | 16.21451 | 0.1228297 | 0.1723445
0.478 | 16.21278 | 0.1224282 | 0.1720848
0.479 | 16.21103 | 0.122128 | 0.171798
0.48 | 16.20947 | 0.1223075 | 0.1717075
0.481 | 16.2079 | 0.1224939 | 0.1716308
0.482 | 16.2063 | 0.1227114 | 0.1715355
0.483 | 16.20461 | 0.122757 | 0.1713537
0.484 | 16.20293 | 0.1227806 | 0.1711739
0.485 | 16.20126 | 0.1227761 | 0.1710038
0.486 | 16.19945 | 0.1222153 | 0.1704075
0.487 | 16.19741 | 0.1218936 | 0.1695646
0.488 | 16.1952 | 0.1218439 | 0.1685539
0.489 | 16.19323 | 0.1215513 | 0.1677905
0.49 | 16.19148 | 0.1215516 | 0.1672356
0.491 | 16.18983 | 0.1216319 | 0.1667902
0.492 | 16.18795 | 0.1219519 | 0.1669548
0.493 | 16.18595 | 0.1222444 | 0.1672041
0.494 | 16.18386 | 0.1224298 | 0.1673619
0.495 | 16.18182 | 0.1225703 | 0.1674127
0.496 | 16.17977 | 0.1222607 | 0.1670275
0.497 | 16.17768 | 0.1218116 | 0.1666102
0.498 | 16.17554 | 0.1212461 | 0.1661346
0.499 | 16.17332 | 0.1206064 | 0.1655843
0.5 | 16.17102 | 0.1200845 | 0.1649487
0.501 | 16.16874 | 0.1195828 | 0.1643191
0.502 | 16.16657 | 0.119333 | 0.16381
0.503 | 16.16458 | 0.119572 | 0.1634804
0.504 | 16.1626 | 0.1198111 | 0.1631507
0.505 | 16.16063 | 0.1200343 | 0.1627895
0.506 | 16.1586 | 0.1199971 | 0.1622243
0.507 | 16.1565 | 0.1199986 | 0.1615795
0.508 | 16.15431 | 0.1200813 | 0.1609875
0.509 | 16.15185 | 0.119741 | 0.1601753
0.51 | 16.14927 | 0.1195154 | 0.1593113
0.511 | 16.14633 | 0.1200023 | 0.1596557
0.512 | 16.14379 | 0.1201804 | 0.1601017
0.513 | 16.14164 | 0.1201565 | 0.1599531
0.514 | 16.13965 | 0.1204176 | 0.1599603
0.515 | 16.13776 | 0.1205742 | 0.1598636
0.516 | 16.13589 | 0.1207129 | 0.1597311
0.517 | 16.1337 | 0.1202354 | 0.1592996
0.518 | 16.13078 | 0.1183422 | 0.1581433
0.519 | 16.12821 | 0.1171623 | 0.1573428
0.52 | 16.12547 | 0.1162911 | 0.1570263
0.521 | 16.12295 | 0.1171408 | 0.1574193
0.522 | 16.1205 | 0.1179185 | 0.1574097
0.523 | 16.11819 | 0.1185679 | 0.1571437
0.524 | 16.11586 | 0.1192298 | 0.1569026
0.525 | 16.11324 | 0.1190499 | 0.1564706
0.526 | 16.11056 | 0.1186541 | 0.1559838
0.527 | 16.10785 | 0.1182872 | 0.1555482
0.528 | 16.10515 | 0.1179226 | 0.1551137
0.529 | 16.10261 | 0.117729 | 0.1546877
0.53 | 16.10043 | 0.1177519 | 0.1542049
0.531 | 16.09829 | 0.1177358 | 0.1537611
0.532 | 16.09616 | 0.1177198 | 0.1533174
0.533 | 16.0937 | 0.1180624 | 0.1535543
0.534 | 16.09109 | 0.1185538 | 0.1540885
0.535 | 16.08844 | 0.1190801 | 0.1546926
0.536 | 16.08563 | 0.1191131 | 0.1549367
0.537 | 16.08276 | 0.1185428 | 0.1546044
0.538 | 16.07988 | 0.1179725 | 0.154272
0.539 | 16.07718 | 0.1174121 | 0.1537706
0.54 | 16.07471 | 0.1171564 | 0.1533529
0.541 | 16.07223 | 0.1169007 | 0.1529352
0.542 | 16.06966 | 0.1167354 | 0.1524274
0.543 | 16.06695 | 0.117222 | 0.1518018
0.544 | 16.06422 | 0.1177147 | 0.1511885
0.545 | 16.0615 | 0.1182075 | 0.1505752
0.546 | 16.05859 | 0.1183293 | 0.1497765
0.547 | 16.05512 | 0.1181299 | 0.1499765
0.548 | 16.05145 | 0.1181198 | 0.1506507
0.549 | 16.04804 | 0.1177962 | 0.1507518
0.55 | 16.04478 | 0.1173261 | 0.1506121
0.551 | 16.04177 | 0.1168189 | 0.150326
0.552 | 16.03876 | 0.1163219 | 0.1500449
0.553 | 16.03611 | 0.1158697 | 0.1494124
0.554 | 16.0335 | 0.1156778 | 0.1488107
0.555 | 16.03088 | 0.1154858 | 0.148209
0.556 | 16.02825 | 0.1156427 | 0.1479737
0.557 | 16.02552 | 0.1160333 | 0.1480453
0.558 | 16.02279 | 0.1164239 | 0.1481169
0.559 | 16.02013 | 0.1167232 | 0.147909
0.56 | 16.01702 | 0.1163421 | 0.1472119
0.561 | 16.01391 | 0.1159611 | 0.1465149
0.562 | 16.01033 | 0.1158163 | 0.1451363
0.563 | 16.00648 | 0.1156969 | 0.143453
0.564 | 16.00349 | 0.1149332 | 0.1426327
0.565 | 16.00062 | 0.1147744 | 0.1422975
0.566 | 15.99773 | 0.1146359 | 0.1420068
0.567 | 15.99488 | 0.1145464 | 0.1417492
0.568 | 15.99148 | 0.1153251 | 0.1429098
0.569 | 15.98807 | 0.116109 | 0.1440831
0.57 | 15.98494 | 0.1166137 | 0.1447136
0.571 | 15.98152 | 0.1162901 | 0.1447988
0.572 | 15.97815 | 0.1153266 | 0.144206
0.573 | 15.97486 | 0.1144243 | 0.1436911
0.574 | 15.97172 | 0.1134595 | 0.1429603
0.575 | 15.96875 | 0.1126904 | 0.1422518
0.576 | 15.96602 | 0.1126394 | 0.1417751
0.577 | 15.96325 | 0.1126224 | 0.1413191
0.578 | 15.96028 | 0.1128036 | 0.1412598
0.579 | 15.95741 | 0.1127865 | 0.1413003
0.58 | 15.95456 | 0.1127386 | 0.1413521
0.581 | 15.95166 | 0.1127343 | 0.1414912
0.582 | 15.9483 | 0.1122285 | 0.1411766
0.583 | 15.94455 | 0.111117 | 0.1403943
0.584 | 15.94098 | 0.1103711 | 0.1397848
0.585 | 15.93722 | 0.1104796 | 0.1391189
0.586 | 15.93272 | 0.1113309 | 0.1395514
0.587 | 15.9283 | 0.1129122 | 0.1398844
0.588 | 15.92435 | 0.1141722 | 0.1392182
0.589 | 15.92111 | 0.1147184 | 0.139266
0.59 | 15.91797 | 0.1151635 | 0.1391116
0.591 | 15.91455 | 0.1146679 | 0.1385315
0.592 | 15.91129 | 0.1139911 | 0.1381151
0.593 | 15.90774 | 0.1127531 | 0.1374283
0.594 | 15.90283 | 0.1088011 | 0.1353828
0.595 | 15.90015 | 0.1093522 | 0.1355694
0.596 | 15.89747 | 0.1099032 | 0.135756
0.597 | 15.89478 | 0.1104614 | 0.135957
0.598 | 15.89197 | 0.1111427 | 0.1361012
0.599 | 15.88903 | 0.1116629 | 0.1361055
0.6 | 15.88521 | 0.1121379 | 0.1369286
0.601 | 15.88102 | 0.1129966 | 0.138147
0.602 | 15.87706 | 0.1132217 | 0.1383348
0.603 | 15.87289 | 0.1124718 | 0.1376809
0.604 | 15.86829 | 0.1123745 | 0.1365948
0.605 | 15.86422 | 0.1126999 | 0.1355995
0.606 | 15.86072 | 0.1124655 | 0.1349772
0.607 | 15.85737 | 0.1125558 | 0.1345191
0.608 | 15.85441 | 0.1131785 | 0.134449
0.609 | 15.85158 | 0.1136717 | 0.1345085
0.61 | 15.84874 | 0.1141648 | 0.134568
0.611 | 15.8459 | 0.1146686 | 0.1346168
0.612 | 15.84236 | 0.1142502 | 0.1339768
0.613 | 15.83817 | 0.1139697 | 0.134132
0.614 | 15.83354 | 0.1139361 | 0.134979
0.615 | 15.8288 | 0.1135703 | 0.1357154
0.616 | 15.82469 | 0.1128566 | 0.1354706
0.617 | 15.82128 | 0.1129411 | 0.1353268
0.618 | 15.81787 | 0.1130183 | 0.1351902
0.619 | 15.81454 | 0.1130246 | 0.1349148
0.62 | 15.81142 | 0.113446 | 0.13484
0.621 | 15.80789 | 0.1143075 | 0.1347692
0.622 | 15.8042 | 0.1153215 | 0.1346326
0.623 | 15.80042 | 0.11643 | 0.1344015
0.624 | 15.79588 | 0.1166789 | 0.1334042
0.625 | 15.79134 | 0.116308 | 0.1324133
0.626 | 15.78737 | 0.1150918 | 0.1316697
0.627 | 15.78332 | 0.1135484 | 0.1306765
0.628 | 15.77925 | 0.111974 | 0.1296678
0.629 | 15.77516 | 0.1103389 | 0.1286294
0.63 | 15.7713 | 0.1091616 | 0.1278198
0.631 | 15.76794 | 0.1090093 | 0.1275228
0.632 | 15.76447 | 0.1089841 | 0.1272567
0.633 | 15.76025 | 0.1096981 | 0.1283574
0.634 | 15.75603 | 0.1104122 | 0.1294581
0.635 | 15.75179 | 0.1111447 | 0.1305404
0.636 | 15.74769 | 0.1117433 | 0.1312982
0.637 | 15.74388 | 0.1114777 | 0.1309014
0.638 | 15.74 | 0.1111686 | 0.1304392
0.639 | 15.73608 | 0.1109018 | 0.1299349
0.64 | 15.73216 | 0.1106349 | 0.1294306
0.641 | 15.72798 | 0.1106299 | 0.1286644
0.642 | 15.72354 | 0.1108836 | 0.1275569
0.643 | 15.71945 | 0.1109291 | 0.1267312
0.644 | 15.71564 | 0.1107121 | 0.1261895
0.645 | 15.71179 | 0.1105216 | 0.1257007
0.646 | 15.70794 | 0.1103328 | 0.1252102
0.647 | 15.70402 | 0.1102231 | 0.1248738
0.648 | 15.69994 | 0.1102634 | 0.1248375
0.649 | 15.69559 | 0.1097139 | 0.1245254
0.65 | 15.69121 | 0.1090808 | 0.1241867
0.651 | 15.6859 | 0.1093847 | 0.1257222
0.652 | 15.68061 | 0.108809 | 0.1266375
0.653 | 15.67605 | 0.1072442 | 0.1261633
0.654 | 15.67236 | 0.1068774 | 0.1260224
0.655 | 15.66915 | 0.1069561 | 0.125836
0.656 | 15.66595 | 0.1070347 | 0.1256497
0.657 | 15.66274 | 0.1071182 | 0.1254586
0.658 | 15.65897 | 0.1072975 | 0.1252584
0.659 | 15.65493 | 0.1073822 | 0.1252265
0.66 | 15.6509 | 0.1074669 | 0.1251946
0.661 | 15.64591 | 0.1079891 | 0.1251287
0.662 | 15.63913 | 0.1087851 | 0.1261843
0.663 | 15.63311 | 0.1088537 | 0.1251772
0.664 | 15.62721 | 0.1091332 | 0.123879
0.665 | 15.62273 | 0.1079977 | 0.1224806
0.666 | 15.61847 | 0.1068041 | 0.1212964
0.667 | 15.61421 | 0.1056307 | 0.1201224
0.668 | 15.61014 | 0.1045663 | 0.1191323
0.669 | 15.60612 | 0.1038916 | 0.1185736
0.67 | 15.60205 | 0.1032662 | 0.1181135
0.671 | 15.59797 | 0.1027371 | 0.1176454
0.672 | 15.59318 | 0.1029861 | 0.1184523
0.673 | 15.58794 | 0.1036753 | 0.1201396
0.674 | 15.58318 | 0.1040826 | 0.1209672
0.675 | 15.57845 | 0.1045638 | 0.1216657
0.676 | 15.57442 | 0.104342 | 0.1209584
0.677 | 15.57064 | 0.1045356 | 0.1205037
0.678 | 15.56713 | 0.1051025 | 0.120323
0.679 | 15.56362 | 0.1056716 | 0.1201465
0.68 | 15.55993 | 0.1064237 | 0.1202159
0.681 | 15.55541 | 0.1077237 | 0.119457
0.682 | 15.55033 | 0.1078978 | 0.118135
0.683 | 15.54462 | 0.1086985 | 0.1178344
0.684 | 15.53871 | 0.1092212 | 0.1174271
0.685 | 15.53301 | 0.1085572 | 0.1175049
0.686 | 15.52754 | 0.1078794 | 0.1178125
0.687 | 15.52317 | 0.1074651 | 0.1172798
0.688 | 15.51891 | 0.1069412 | 0.1166979
0.689 | 15.51478 | 0.1065661 | 0.1162468
0.69 | 15.51101 | 0.1069932 | 0.1162431
0.691 | 15.50719 | 0.1074628 | 0.1163242
0.692 | 15.50338 | 0.1079324 | 0.1164053
0.693 | 15.49926 | 0.1087063 | 0.1165892
0.694 | 15.49418 | 0.1082075 | 0.1163446
0.695 | 15.48908 | 0.1076362 | 0.1160638
0.696 | 15.48358 | 0.1074577 | 0.1165684
0.697 | 15.47812 | 0.1074789 | 0.1172238
0.698 | 15.47271 | 0.1075845 | 0.1179214
0.699 | 15.4671 | 0.1078987 | 0.1181526
0.7 | 15.46175 | 0.1083905 | 0.1180515
0.701 | 15.45685 | 0.1097719 | 0.1183952
0.702 | 15.45221 | 0.1108908 | 0.118214
0.703 | 15.44762 | 0.1119553 | 0.117924
0.704 | 15.44328 | 0.1125437 | 0.1178832
0.705 | 15.43871 | 0.1119626 | 0.1170773
0.706 | 15.43416 | 0.111366 | 0.1162405
0.707 | 15.42943 | 0.1105068 | 0.115235
0.708 | 15.4242 | 0.1090775 | 0.1138866
0.709 | 15.41889 | 0.1077794 | 0.1127481
0.71 | 15.41415 | 0.1073588 | 0.1121784
0.711 | 15.40966 | 0.1066856 | 0.1118811
0.712 | 15.40517 | 0.1061596 | 0.1117243
0.713 | 15.4012 | 0.1066521 | 0.1120767
0.714 | 15.39683 | 0.1075368 | 0.1120369
0.715 | 15.39209 | 0.1087979 | 0.1116205
0.716 | 15.38733 | 0.1100758 | 0.1111874
0.717 | 15.38176 | 0.1101902 | 0.1099442
0.718 | 15.37616 | 0.1101801 | 0.1086063
0.719 | 15.37119 | 0.1093584 | 0.1078943
0.72 | 15.36596 | 0.1078369 | 0.1069256
0.721 | 15.3598 | 0.1072462 | 0.1078186
0.722 | 15.35348 | 0.1064337 | 0.1088128
0.723 | 15.34738 | 0.1053475 | 0.1094044
0.724 | 15.34173 | 0.10509 | 0.1103736
0.725 | 15.33707 | 0.1043648 | 0.1098599
0.726 | 15.33231 | 0.1037391 | 0.1091993
0.727 | 15.3281 | 0.1041906 | 0.1090772
0.728 | 15.32327 | 0.105725 | 0.1106476
0.729 | 15.31791 | 0.1077973 | 0.1129669
0.73 | 15.31307 | 0.1093399 | 0.1140805
0.731 | 15.30841 | 0.1101682 | 0.114309
0.732 | 15.3032 | 0.1097853 | 0.1139942
0.733 | 15.29826 | 0.1091399 | 0.1132337
0.734 | 15.29318 | 0.107946 | 0.1120587
0.735 | 15.28779 | 0.1057837 | 0.1105769
0.736 | 15.28265 | 0.1037854 | 0.1095733
0.737 | 15.27815 | 0.1031175 | 0.1092617
0.738 | 15.27365 | 0.1024496 | 0.1089501
0.739 | 15.26889 | 0.1020431 | 0.1083987
0.74 | 15.26424 | 0.1030503 | 0.108166
0.741 | 15.25959 | 0.1040706 | 0.1079399
0.742 | 15.25419 | 0.1058458 | 0.106959
0.743 | 15.24849 | 0.1079169 | 0.106077
0.744 | 15.24253 | 0.1094728 | 0.1062505
0.745 | 15.23613 | 0.110451 | 0.1064187
0.746 | 15.22949 | 0.1116784 | 0.1083236
0.747 | 15.22391 | 0.1113655 | 0.1084736
0.748 | 15.21868 | 0.1103581 | 0.1075855
0.749 | 15.21347 | 0.1093309 | 0.1067172
0.75 | 15.20831 | 0.1082522 | 0.1058977
0.751 | 15.20308 | 0.1072302 | 0.1052048
0.752 | 15.19784 | 0.1062233 | 0.1045421
0.753 | 15.19257 | 0.1052358 | 0.1038601
0.754 | 15.18735 | 0.1045966 | 0.1034705
0.755 | 15.18199 | 0.1045913 | 0.1038477
0.756 | 15.17639 | 0.1048338 | 0.1046343
0.757 | 15.17013 | 0.1059371 | 0.1068657
0.758 | 15.1647 | 0.1068682 | 0.1080904
0.759 | 15.15993 | 0.1071433 | 0.1078529
0.76 | 15.1549 | 0.107684 | 0.1073498
0.761 | 15.14984 | 0.1081665 | 0.1068176
0.762 | 15.14453 | 0.1087609 | 0.1060074
0.763 | 15.13869 | 0.1098799 | 0.1045943
0.764 | 15.13301 | 0.1108461 | 0.103334
0.765 | 15.12768 | 0.1103808 | 0.1024499
0.766 | 15.1221 | 0.1096415 | 0.1015303
0.767 | 15.11653 | 0.108865 | 0.100603
0.768 | 15.11012 | 0.108237 | 0.1008622
0.769 | 15.10327 | 0.1080526 | 0.1020086
0.77 | 15.09671 | 0.1072536 | 0.1022424
0.771 | 15.09071 | 0.1056462 | 0.1013794
0.772 | 15.08489 | 0.1044046 | 0.1006992
0.773 | 15.0797 | 0.1044333 | 0.1006543
0.774 | 15.07461 | 0.1043697 | 0.1004942
0.775 | 15.0696 | 0.1042193 | 0.100201
0.776 | 15.06482 | 0.1045106 | 0.1001198
0.777 | 15.06013 | 0.1049225 | 0.1000298
0.778 | 15.05525 | 0.1055099 | 0.09976434
0.779 | 15.05042 | 0.106061 | 0.09942651
0.78 | 15.04536 | 0.1057725 | 0.09846813
0.781 | 15.03989 | 0.1051467 | 0.09709307
0.782 | 15.03439 | 0.1045466 | 0.09569234
0.783 | 15.02842 | 0.1030102 | 0.09382352
0.784 | 15.02194 | 0.1016625 | 0.0914425
0.785 | 15.01062 | 0.106631 | 0.100111
0.786 | 15.00511 | 0.1075168 | 0.09938357
0.787 | 14.99973 | 0.1082659 | 0.09879286
0.788 | 14.99435 | 0.109015 | 0.09820214
0.789 | 14.98938 | 0.1093014 | 0.09801961
0.79 | 14.98445 | 0.1094826 | 0.09787723
0.791 | 14.97952 | 0.1096637 | 0.09773486
0.792 | 14.97427 | 0.1101664 | 0.09800617
0.793 | 14.96836 | 0.1100399 | 0.09775338
0.794 | 14.96205 | 0.1090987 | 0.09709321
0.795 | 14.95577 | 0.108124 | 0.09646646
0.796 | 14.95004 | 0.1076621 | 0.09637975
0.797 | 14.94433 | 0.1072716 | 0.09632874
0.798 | 14.93886 | 0.1066515 | 0.09581864
0.799 | 14.93313 | 0.1062867 | 0.09491405
0.8 | 14.92719 | 0.1062012 | 0.0937988
0.801 | 14.92129 | 0.1061842 | 0.09271784
0.802 | 14.91495 | 0.1066024 | 0.09120175
0.803 | 14.90848 | 0.1071515 | 0.08955469
0.804 | 14.90139 | 0.1083162 | 0.0905897
0.805 | 14.89419 | 0.1096004 | 0.09330038
0.806 | 14.88759 | 0.1102792 | 0.09480011
0.807 | 14.88119 | 0.1089797 | 0.09407211
0.808 | 14.87506 | 0.1073069 | 0.09258823
0.809 | 14.86893 | 0.1056341 | 0.09110434
0.81 | 14.8628 | 0.1039614 | 0.08962046
0.811 | 14.85679 | 0.1022459 | 0.08825728
0.812 | 14.85124 | 0.1015536 | 0.0874723
0.813 | 14.84568 | 0.1008666 | 0.08669799
0.814 | 14.84012 | 0.1001782 | 0.08592513
0.815 | 14.83494 | 0.1002355 | 0.0855279
0.816 | 14.82942 | 0.1014721 | 0.08664674
0.817 | 14.82343 | 0.1031833 | 0.0887146
0.818 | 14.81724 | 0.1050959 | 0.09095042
0.819 | 14.81108 | 0.1069744 | 0.09308803
0.82 | 14.80461 | 0.1059636 | 0.09264488
0.821 | 14.79799 | 0.1046461 | 0.09204838
0.822 | 14.79129 | 0.1031841 | 0.09137962
0.823 | 14.78409 | 0.101791 | 0.09015222
0.824 | 14.77676 | 0.1005257 | 0.08872663
0.825 | 14.77025 | 0.1009047 | 0.0881232
0.826 | 14.76324 | 0.1018568 | 0.08763925
0.827 | 14.75585 | 0.1031809 | 0.08763577
0.828 | 14.74902 | 0.1048069 | 0.0885468
0.829 | 14.74282 | 0.1063715 | 0.0905065
0.83 | 14.73662 | 0.107936 | 0.09246621
0.831 | 14.73138 | 0.1085483 | 0.09252137
0.832 | 14.72578 | 0.1090032 | 0.09203959
0.833 | 14.71941 | 0.108088 | 0.09077621
0.834 | 14.71304 | 0.1071728 | 0.08951282
0.835 | 14.70695 | 0.1061014 | 0.08853401
0.836 | 14.70106 | 0.1049749 | 0.08774254
0.837 | 14.69516 | 0.1038483 | 0.08695106
0.838 | 14.68896 | 0.1032983 | 0.08703711
0.839 | 14.68282 | 0.102952 | 0.08738904
0.84 | 14.67652 | 0.1027619 | 0.08808187
0.841 | 14.66968 | 0.1030567 | 0.08980074
0.842 | 14.66275 | 0.103282 | 0.09143162
0.843 | 14.65631 | 0.1030239 | 0.09085501
0.844 | 14.65017 | 0.1024136 | 0.08962149
0.845 | 14.64388 | 0.1014979 | 0.08823524
0.846 | 14.63567 | 0.102502 | 0.0849291
0.847 | 14.6276 | 0.1037376 | 0.08267409
0.848 | 14.6218 | 0.1050105 | 0.08311816
0.849 | 14.616 | 0.1062894 | 0.08357424
0.85 | 14.60982 | 0.1079503 | 0.08479424
0.851 | 14.60392 | 0.1093275 | 0.0862979
0.852 | 14.5972 | 0.1094787 | 0.08747008
0.853 | 14.58988 | 0.109319 | 0.08892205
0.854 | 14.58266 | 0.1090705 | 0.09015698
0.855 | 14.57601 | 0.1070321 | 0.08838918
0.856 | 14.56927 | 0.1047943 | 0.08652162
0.857 | 14.56281 | 0.1031135 | 0.08493262
0.858 | 14.55675 | 0.1024169 | 0.08392009
0.859 | 14.55037 | 0.1020481 | 0.08356294
0.86 | 14.54407 | 0.101846 | 0.0832892
0.861 | 14.53808 | 0.1029665 | 0.08342114
0.862 | 14.53158 | 0.1046065 | 0.08422683
0.863 | 14.52507 | 0.1062466 | 0.08503252
0.864 | 14.51845 | 0.1080006 | 0.08606627
0.865 | 14.51093 | 0.1091021 | 0.08734623
0.866 | 14.50302 | 0.1094125 | 0.08823065
0.867 | 14.49501 | 0.1098152 | 0.08902268
0.868 | 14.48709 | 0.1101368 | 0.08921073
0.869 | 14.47922 | 0.1101102 | 0.08899364
0.87 | 14.47134 | 0.1100543 | 0.08876195
0.871 | 14.46404 | 0.1094185 | 0.08737045
0.872 | 14.45706 | 0.108494 | 0.08536085
0.873 | 14.45114 | 0.1087642 | 0.08440479
0.874 | 14.44542 | 0.108841 | 0.08364226
0.875 | 14.43961 | 0.1090037 | 0.0830518
0.876 | 14.43365 | 0.1093089 | 0.08274612
0.877 | 14.4265 | 0.1072294 | 0.0812481
0.878 | 14.41925 | 0.1049413 | 0.07964583
0.879 | 14.41204 | 0.1029228 | 0.07827552
0.88 | 14.40492 | 0.1011475 | 0.07702027
0.881 | 14.39777 | 0.09939468 | 0.0757426
0.882 | 14.39146 | 0.09934002 | 0.07533581
0.883 | 14.38521 | 0.09951222 | 0.0750909
0.884 | 14.37895 | 0.09968442 | 0.07484599
0.885 | 14.37268 | 0.09981875 | 0.07458215
0.886 | 14.36522 | 0.1008766 | 0.07329264
0.887 | 14.35713 | 0.1025582 | 0.07150318
0.888 | 14.34953 | 0.103743 | 0.07021055
0.889 | 14.34165 | 0.1049014 | 0.07047343
0.89 | 14.33313 | 0.106274 | 0.0715769
0.891 | 14.32559 | 0.1066699 | 0.07320297
0.892 | 14.31857 | 0.1065451 | 0.07421456
0.893 | 14.31156 | 0.1064171 | 0.07522457
0.894 | 14.30508 | 0.1057485 | 0.07515336
0.895 | 14.29863 | 0.1050496 | 0.07407225
0.896 | 14.29215 | 0.104572 | 0.07296168
0.897 | 14.28571 | 0.1041723 | 0.07189004
0.898 | 14.27852 | 0.1045266 | 0.07238772
0.899 | 14.27081 | 0.1053928 | 0.07407213
0.9 | 14.26317 | 0.1057959 | 0.07522438
0.901 | 14.25644 | 0.1052842 | 0.07454694
0.902 | 14.24989 | 0.1046068 | 0.07403527
0.903 | 14.24267 | 0.1023408 | 0.07286288
0.904 | 14.23498 | 0.09889912 | 0.07097657
0.905 | 14.22794 | 0.09644895 | 0.06943988
0.906 | 14.22141 | 0.09526442 | 0.06841387
0.907 | 14.21481 | 0.09415308 | 0.06731466
0.908 | 14.20787 | 0.09360564 | 0.06712069
0.909 | 14.20062 | 0.09417329 | 0.06834601
0.91 | 14.19276 | 0.095359 | 0.06898075
0.911 | 14.18417 | 0.09726404 | 0.07032881
0.912 | 14.17558 | 0.0991672 | 0.07167593
0.913 | 14.16696 | 0.1011013 | 0.07334702
0.914 | 14.15822 | 0.1031557 | 0.07525992
0.915 | 14.14958 | 0.1051086 | 0.07691079
0.916 | 14.14025 | 0.1075804 | 0.0772986
0.917 | 14.13127 | 0.1095572 | 0.07683101
0.918 | 14.12416 | 0.1096688 | 0.07422167
0.919 | 14.11729 | 0.1095382 | 0.07185449
0.92 | 14.11054 | 0.109646 | 0.0696065
0.921 | 14.10426 | 0.1093484 | 0.0678226
0.922 | 14.09815 | 0.1088821 | 0.06620741
0.923 | 14.09117 | 0.1092092 | 0.0662489
0.924 | 14.0837 | 0.1093984 | 0.06664456
0.925 | 14.07617 | 0.1096459 | 0.06698187
0.926 | 14.06828 | 0.1102555 | 0.0680427
0.927 | 14.06 | 0.1112455 | 0.06986447
0.928 | 14.05173 | 0.1119801 | 0.0716855
0.929 | 14.04351 | 0.1125983 | 0.07356222
0.93 | 14.03657 | 0.1119428 | 0.07289138
0.931 | 14.02999 | 0.1109262 | 0.07149866
0.932 | 14.02335 | 0.1099623 | 0.07005332
0.933 | 14.0154 | 0.1065064 | 0.06729168
0.934 | 14.00685 | 0.1018415 | 0.06392553
0.935 | 13.99902 | 0.09911556 | 0.0617682
0.936 | 13.99115 | 0.09818391 | 0.05988133
0.937 | 13.98299 | 0.09753891 | 0.05770782
0.938 | 13.97505 | 0.09797869 | 0.05639124
0.939 | 13.96547 | 0.1013173 | 0.05677917
0.94 | 13.95548 | 0.1050627 | 0.05676021
0.941 | 13.9465 | 0.107801 | 0.05802445
0.942 | 13.93809 | 0.1095528 | 0.05995702
0.943 | 13.92946 | 0.1108504 | 0.0616625
0.944 | 13.92117 | 0.1118025 | 0.06273566
0.945 | 13.91327 | 0.1123689 | 0.06418626
0.946 | 13.90534 | 0.1123365 | 0.0650678
0.947 | 13.89754 | 0.1117293 | 0.06524702
0.948 | 13.88972 | 0.1111402 | 0.06540807
0.949 | 13.88271 | 0.1099748 | 0.06360913
0.95 | 13.876 | 0.1093625 | 0.06205985
0.951 | 13.86929 | 0.1087502 | 0.06051057
0.952 | 13.86253 | 0.1081949 | 0.05890425
0.953 | 13.85561 | 0.1078368 | 0.05714589
0.954 | 13.84839 | 0.1078942 | 0.05610648
0.955 | 13.84039 | 0.1087369 | 0.05663767
0.956 | 13.83232 | 0.1096455 | 0.05710301
0.957 | 13.82412 | 0.1104066 | 0.05744306
0.958 | 13.81578 | 0.1103638 | 0.05712619
0.959 | 13.80739 | 0.1103596 | 0.05623032
0.96 | 13.7977 | 0.1116691 | 0.05764815
0.961 | 13.78673 | 0.1100153 | 0.05989785
0.962 | 13.77652 | 0.1059307 | 0.05912044
0.963 | 13.76802 | 0.1046066 | 0.05927748
0.964 | 13.75884 | 0.1054176 | 0.05874975
0.965 | 13.74972 | 0.1061743 | 0.05811356
0.966 | 13.74073 | 0.1069355 | 0.05734171
0.967 | 13.73174 | 0.1082674 | 0.05656353
0.968 | 13.72264 | 0.1097091 | 0.05567548
0.969 | 13.71336 | 0.1113267 | 0.05614588
0.97 | 13.70525 | 0.1117225 | 0.05613716
0.971 | 13.69707 | 0.1119928 | 0.05703071
0.972 | 13.68933 | 0.1118231 | 0.05814622
0.973 | 13.68225 | 0.1109882 | 0.0588304
0.974 | 13.67508 | 0.1099513 | 0.05941363
0.975 | 13.66773 | 0.1085542 | 0.0598167
0.976 | 13.66036 | 0.1071668 | 0.06023941
0.977 | 13.65201 | 0.1067666 | 0.06034068
0.978 | 13.64313 | 0.1077453 | 0.05991351
0.979 | 13.63432 | 0.1088612 | 0.05955496
0.98 | 13.62553 | 0.1099569 | 0.05915577
0.981 | 13.6168 | 0.110992 | 0.05860764
0.982 | 13.60806 | 0.1120283 | 0.05805845
0.983 | 13.59897 | 0.1128155 | 0.05715034
0.984 | 13.58909 | 0.1127914 | 0.05688225
0.985 | 13.57887 | 0.1131064 | 0.05776027
0.986 | 13.56864 | 0.1134213 | 0.05863829
0.987 | 13.55834 | 0.1138201 | 0.05943239
0.988 | 13.54779 | 0.1144631 | 0.05746615
0.989 | 13.53788 | 0.1144631 | 0.06024917
0.99 | 13.52865 | 0.1135391 | 0.06189415
0.991 | 13.52006 | 0.1119399 | 0.06223265
0.992 | 13.51147 | 0.1103407 | 0.06257116
0.993 | 13.50287 | 0.1087415 | 0.06290966
0.994 | 13.49439 | 0.1070355 | 0.06303451
0.995 | 13.48593 | 0.1052947 | 0.06308976
0.996 | 13.47793 | 0.1044492 | 0.06359269
0.997 | 13.46904 | 0.1057793 | 0.06320642
0.998 | 13.45953 | 0.1077266 | 0.06260084
0.999 | 13.44996 | 0.1097282 | 0.06210393
1 | 13.4404 | 0.1117298 | 0.06160702
1.001 | 13.431 | 0.1133118 | 0.06127794
1.002 | 13.423 | 0.1126489 | 0.06300482
1.003 | 13.41496 | 0.1120247 | 0.06480895
1.004 | 13.40692 | 0.1114005 | 0.06661309
1.005 | 13.39886 | 0.11079 | 0.0683922
1.006 | 13.39073 | 0.1102163 | 0.07010629
1.007 | 13.3826 | 0.1096411 | 0.07181734
1.008 | 13.37447 | 0.1090627 | 0.07352217
1.009 | 13.36607 | 0.1079248 | 0.07494717
1.01 | 13.35555 | 0.1069897 | 0.07425175
1.011 | 13.34417 | 0.1069031 | 0.07335413
1.012 | 13.33252 | 0.1070699 | 0.07299113
1.013 | 13.32065 | 0.1073585 | 0.07241848
1.014 | 13.30829 | 0.1081492 | 0.07215522
1.015 | 13.29516 | 0.1104839 | 0.07435466
1.016 | 13.28343 | 0.1137239 | 0.07794786
1.017 | 13.27341 | 0.1152451 | 0.07851164
1.018 | 13.26452 | 0.1156472 | 0.07886017
1.019 | 13.25533 | 0.1154732 | 0.07892059
1.02 | 13.24489 | 0.1127806 | 0.07772175
1.021 | 13.23481 | 0.1097287 | 0.07671916
1.022 | 13.22613 | 0.1074317 | 0.07704794
1.023 | 13.21843 | 0.1070973 | 0.07835806
1.024 | 13.21073 | 0.106763 | 0.07966818
1.025 | 13.20295 | 0.1065167 | 0.08115453
1.026 | 13.19507 | 0.1063653 | 0.08283054
1.027 | 13.18737 | 0.1065765 | 0.08468786
1.028 | 13.1777 | 0.1088458 | 0.08457846
1.029 | 13.16733 | 0.1118258 | 0.08395733
1.03 | 13.15717 | 0.1145863 | 0.08369424
1.031 | 13.1471 | 0.1172575 | 0.08352041
1.032 | 13.13732 | 0.1188771 | 0.08363194
1.033 | 13.1279 | 0.1199744 | 0.08371527
1.034 | 13.11859 | 0.1209723 | 0.08359972
1.035 | 13.10927 | 0.1219701 | 0.08348416
1.036 | 13.10078 | 0.121389 | 0.08419342
1.037 | 13.09207 | 0.1193057 | 0.08490044
1.038 | 13.08305 | 0.117538 | 0.08623845
1.039 | 13.07402 | 0.1157703 | 0.08757645
1.04 | 13.06425 | 0.1125139 | 0.08817017
1.041 | 13.0539 | 0.1091063 | 0.08919412
1.042 | 13.04213 | 0.1074211 | 0.09219029
1.043 | 13.03016 | 0.108709 | 0.09498125
1.044 | 13.01865 | 0.1095287 | 0.09683573
1.045 | 13.0072 | 0.1102886 | 0.09696578
1.046 | 12.99573 | 0.1114705 | 0.09706972
1.047 | 12.98447 | 0.1130831 | 0.09738896
1.048 | 12.97365 | 0.1142606 | 0.09814324
1.049 | 12.96282 | 0.1154378 | 0.09889775
1.05 | 12.95196 | 0.1165375 | 0.09961347
1.051 | 12.9413 | 0.1169318 | 0.1010834
1.052 | 12.93152 | 0.1164484 | 0.1041282
1.053 | 12.92174 | 0.1159649 | 0.107173
1.054 | 12.91197 | 0.1155175 | 0.1102359
1.055 | 12.90228 | 0.1152192 | 0.1133733
1.056 | 12.89259 | 0.1149209 | 0.1165108
1.057 | 12.88265 | 0.1148758 | 0.1193951
1.058 | 12.87061 | 0.1169578 | 0.1201108
1.059 | 12.85904 | 0.1199119 | 0.1212374
1.06 | 12.84049 | 0.1298333 | 0.1153967
1.061 | 12.82904 | 0.1326634 | 0.1160568
1.062 | 12.8218 | 0.1312872 | 0.1164359
1.063 | 12.81395 | 0.1287024 | 0.1162108
1.064 | 12.80528 | 0.1244735 | 0.1151637
1.065 | 12.79661 | 0.1202447 | 0.1141166
1.066 | 12.78779 | 0.1157198 | 0.1129214
1.067 | 12.7771 | 0.1088286 | 0.111225
1.068 | 12.76376 | 0.1045929 | 0.1131473
1.069 | 12.74957 | 0.1048121 | 0.1142187
1.07 | 12.73618 | 0.1066324 | 0.1160907
1.071 | 12.72263 | 0.1086174 | 0.1177979
1.072 | 12.70928 | 0.1103955 | 0.1188632
1.073 | 12.69651 | 0.11291 | 0.1201749
1.074 | 12.68416 | 0.1155432 | 0.1219135
1.075 | 12.67181 | 0.1181763 | 0.1236521
1.076 | 12.66033 | 0.1199482 | 0.123668
1.077 | 12.65058 | 0.1199876 | 0.1238704
1.078 | 12.64153 | 0.1192533 | 0.1247796
1.079 | 12.63248 | 0.118518 | 0.1256883
1.08 | 12.62344 | 0.1177827 | 0.126597
1.081 | 12.61418 | 0.1172583 | 0.1279274
1.082 | 12.60473 | 0.1166607 | 0.1293771
1.083 | 12.5942 | 0.1167692 | 0.1297441
1.084 | 12.58354 | 0.1170059 | 0.1299828
1.085 | 12.57287 | 0.1172492 | 0.1302346
1.086 | 12.56151 | 0.1181801 | 0.1302967
1.087 | 12.54973 | 0.119193 | 0.1299283
1.088 | 12.53794 | 0.1201922 | 0.129553
1.089 | 12.52597 | 0.1213699 | 0.1289992
1.09 | 12.51371 | 0.1228328 | 0.1280755
1.091 | 12.50141 | 0.1241731 | 0.1270771
1.092 | 12.48888 | 0.125528 | 0.1258544
1.093 | 12.47583 | 0.1274051 | 0.1241097
1.094 | 12.46278 | 0.1292843 | 0.1223694
1.095 | 12.45145 | 0.1293576 | 0.1223954
1.096 | 12.43868 | 0.1239913 | 0.1209784
1.097 | 12.4259 | 0.1186249 | 0.1195615
1.098 | 12.41338 | 0.1137651 | 0.1183978
1.099 | 12.40109 | 0.1113678 | 0.119474
1.1 | 12.38776 | 0.1100068 | 0.1232028
1.101 | 12.37444 | 0.1086316 | 0.1269457
1.102 | 12.36191 | 0.1089848 | 0.131626
1.103 | 12.34907 | 0.1103396 | 0.1376237
1.104 | 12.33622 | 0.1116944 | 0.1436214
1.105 | 12.32331 | 0.1131155 | 0.149321
1.106 | 12.30987 | 0.1151439 | 0.1503824
1.107 | 12.29646 | 0.1172568 | 0.151486
1.108 | 12.28294 | 0.1194882 | 0.1524711
1.109 | 12.2687 | 0.1224353 | 0.1522628
1.11 | 12.25529 | 0.1245485 | 0.1503866
1.111 | 12.2427 | 0.1254935 | 0.1493229
1.112 | 12.23172 | 0.1245427 | 0.1498707
1.113 | 12.22074 | 0.1235919 | 0.1504184
1.114 | 12.20973 | 0.1226664 | 0.1510166
1.115 | 12.1985 | 0.1219691 | 0.1520714
1.116 | 12.187 | 0.1204837 | 0.1528686
1.117 | 12.17583 | 0.1185827 | 0.1539822
1.118 | 12.16465 | 0.1166817 | 0.1550959
1.119 | 12.15347 | 0.1147921 | 0.1562325
1.12 | 12.14116 | 0.1118954 | 0.1574804
1.121 | 12.1283 | 0.1078914 | 0.1581747
1.122 | 12.11492 | 0.1044094 | 0.1583471
1.123 | 12.09933 | 0.1032889 | 0.1563107
1.124 | 12.08411 | 0.1030417 | 0.1547794
1.125 | 12.06873 | 0.1029488 | 0.1534573
1.126 | 12.05303 | 0.1031788 | 0.1518122
1.127 | 12.03784 | 0.1044176 | 0.1506716
1.128 | 12.0243 | 0.1086483 | 0.151192
1.129 | 12.01167 | 0.1119796 | 0.1539682
1.13 | 11.99862 | 0.1157228 | 0.157568
1.131 | 11.98557 | 0.119466 | 0.1611679
1.132 | 11.97257 | 0.1231676 | 0.1648093
1.133 | 11.95977 | 0.1261119 | 0.1705272
1.134 | 11.94411 | 0.1257084 | 0.1757547
1.135 | 11.92845 | 0.125305 | 0.1809823
1.136 | 11.91312 | 0.1245691 | 0.1855451
1.137 | 11.89926 | 0.1223612 | 0.1871636
1.138 | 11.88541 | 0.1201532 | 0.1887821
1.139 | 11.87116 | 0.1171491 | 0.1900026
1.14 | 11.85674 | 0.11382 | 0.1910606
1.141 | 11.84216 | 0.1106572 | 0.1924511
1.142 | 11.82653 | 0.1085426 | 0.1936148
1.143 | 11.81057 | 0.1067515 | 0.1944549
1.144 | 11.79577 | 0.1072669 | 0.1964483
1.145 | 11.78115 | 0.1081404 | 0.1986207
1.146 | 11.76536 | 0.1101802 | 0.1987178
1.147 | 11.74901 | 0.1127892 | 0.1979593
1.148 | 11.73265 | 0.1153983 | 0.1972008
1.149 | 11.71872 | 0.1159096 | 0.1988666
1.15 | 11.70505 | 0.1162284 | 0.200798
1.151 | 11.69116 | 0.1167671 | 0.2031693
1.152 | 11.67708 | 0.1174972 | 0.2059231
1.153 | 11.66301 | 0.1182272 | 0.208677
1.154 | 11.6489 | 0.1185645 | 0.2114015
1.155 | 11.63487 | 0.1184624 | 0.2142084
1.156 | 11.72935 | 0.009852579 | 0.009852579
1.157 | 11.71673 | 0.008346967 | 0.008346967
1.158 | 11.70411 | 0.006841354 | 0.006841354
1.159 | 11.69083 | 0.004676356 | 0.004676356
1.16 | 11.67605 | 0.002266722 | 0.002266722
1.161 | 11.66034 | 0.0007863479 | 0.0007863479
1.162 | 11.64464 | 0.0006940257 | 0.0006940257
1.163 | 11.62893 | 0.002174399 | 0.002174399