## Sheet1
Tmp473.15K_StrRt0.0001_RD_CHD6_D | Tmp473.15K_StrRt0.0001_RD_CHD6_F | Tmp473.15K_StrRt0.0001_RD_CHD6_U | Tmp473.15K_StrRt0.0001_RD_CHD6_L
0 | 0 | 0 | 0
0.0044 | 1.192316 | 1.243379 | 1.080471
0.0054 | 1.212357 | 1.229117 | 1.09173
0.0064 | 1.327692 | 1.444619 | 1.198285
0.0074 | 1.481959 | 1.440429 | 1.046392
0.0084 | 1.558368 | 1.369129 | 1.080093
0.0094 | 1.631357 | 1.434908 | 1.125217
0.0104 | 1.699161 | 1.490247 | 1.165156
0.0114 | 1.75823 | 1.431464 | 1.179065
0.0124 | 1.864185 | 1.325795 | 1.190539
0.0134 | 1.989467 | 1.273469 | 1.021244
0.0144 | 2.255085 | 1.20064 | 0.7582923
0.0154 | 2.383534 | 1.221086 | 0.8500464
0.0164 | 2.605274 | 1.009093 | 0.5131088
0.0174 | 2.788291 | 1.002205 | 0.6542807
0.0184 | 2.796828 | 0.9939802 | 0.6380963
0.0194 | 2.900456 | 0.8906641 | 0.6761777
0.0204 | 2.958756 | 0.9167988 | 0.6458234
0.0214 | 3.052304 | 0.8647235 | 0.7025625
0.0224 | 3.133317 | 0.8495682 | 0.6344451
0.0234 | 3.246211 | 0.8531719 | 0.617797
0.0244 | 3.305567 | 0.9306784 | 0.6442449
0.0254 | 3.408006 | 0.8951398 | 0.515123
0.0264 | 3.547606 | 0.7678574 | 0.6115072
0.0274 | 3.593549 | 0.7342312 | 0.5967828
0.0284 | 3.66043 | 0.794474 | 0.5930102
0.0294 | 3.75124 | 0.7257772 | 0.6397134
0.0304 | 3.811786 | 0.6965759 | 0.6117621
0.0314 | 3.914721 | 0.7389622 | 0.5561984
0.0324 | 3.953715 | 0.7000825 | 0.5386072
0.0334 | 3.988208 | 0.6696901 | 0.5271842
0.0344 | 4.132102 | 0.5731443 | 0.6368308
0.0354 | 4.202532 | 0.5684899 | 0.582252
0.0364 | 4.235962 | 0.55005 | 0.571231
0.0374 | 4.324653 | 0.4763489 | 0.5240345
0.0384 | 4.562964 | 0.5599723 | 0.7089769
0.0394 | 4.580142 | 0.5478174 | 0.6801893
0.0404 | 4.664608 | 0.678149 | 0.7266
0.0414 | 4.789275 | 0.5587041 | 0.5162497
0.0424 | 4.920156 | 0.4330454 | 0.6221326
0.0434 | 5.045461 | 0.6582021 | 0.7224393
0.0444 | 5.137146 | 0.5870038 | 0.6041047
0.0454 | 5.182695 | 0.5619408 | 0.5927176
0.0464 | 5.270634 | 0.5083912 | 0.6325107
0.0474 | 5.325707 | 0.5719612 | 0.6529308
0.0484 | 5.473602 | 0.7659161 | 0.7661738
0.0494 | 5.694304 | 0.6360393 | 0.8378993
0.0504 | 5.78292 | 0.5752501 | 0.8780897
0.0514 | 5.972664 | 0.7988112 | 0.9125737
0.0524 | 6.06278 | 0.7737594 | 0.9477465
0.0534 | 6.138519 | 0.6985257 | 0.8421477
0.0544 | 6.281165 | 0.6278974 | 0.9136586
0.0554 | 6.305904 | 0.6258568 | 0.88762
0.0564 | 6.330245 | 0.6242135 | 0.8623759
0.0574 | 6.392559 | 0.6116365 | 0.8752258
0.0584 | 6.554277 | 0.6598701 | 0.8262489
0.0594 | 6.605255 | 0.6121524 | 0.7306186
0.0604 | 6.814759 | 0.5440825 | 0.8219537
0.0614 | 6.889012 | 0.5919676 | 0.7985089
0.0624 | 6.927203 | 0.554205 | 0.7426384
0.0634 | 7.120669 | 0.5079431 | 0.8493151
0.0644 | 7.231478 | 0.6484853 | 0.880382
0.0654 | 7.391796 | 0.572365 | 0.9780833
0.0664 | 7.411302 | 0.5533832 | 0.9455571
0.0674 | 7.462982 | 0.5022278 | 0.8455594
0.0684 | 7.642078 | 0.6866938 | 0.9862271
0.0694 | 7.658998 | 0.6702547 | 0.9647186
0.0704 | 7.796859 | 0.6755259 | 1.005756
0.0714 | 8.009063 | 0.5118427 | 0.9465563
0.0724 | 8.117247 | 0.5233223 | 1.020046
0.0734 | 8.140983 | 0.5086832 | 1.009088
0.0744 | 8.305282 | 0.6330656 | 0.9872197
0.0754 | 8.395626 | 0.6169781 | 1.027307
0.0764 | 8.512086 | 0.5607769 | 1.09478
0.0774 | 8.546811 | 0.5725147 | 1.082434
0.0784 | 8.639965 | 0.5643239 | 1.128518
0.0794 | 8.752942 | 0.5952311 | 1.048739
0.0804 | 8.868014 | 0.6012615 | 1.125025
0.0814 | 8.962713 | 0.5927788 | 1.028735
0.0824 | 9.194568 | 0.6439473 | 1.171337
0.0834 | 9.238726 | 0.602187 | 1.127968
0.0844 | 9.304685 | 0.5483675 | 1.086993
0.0854 | 9.479311 | 0.6557974 | 1.130138
0.0864 | 9.628851 | 0.5250084 | 1.008276
0.0874 | 9.745794 | 0.6939422 | 1.065977
0.0884 | 9.767675 | 0.6811319 | 1.036998
0.0894 | 9.949022 | 0.5924672 | 0.9767003
0.0904 | 10.06599 | 0.5183389 | 0.8880814
0.0914 | 10.19835 | 0.727043 | 0.9721894
0.0924 | 10.2551 | 0.7845519 | 0.9806999
0.0934 | 10.31455 | 0.8205814 | 0.9920306
0.0944 | 10.44945 | 0.7084581 | 1.078824
0.0954 | 10.52829 | 0.7564997 | 1.048546
0.0964 | 10.59976 | 0.7607517 | 0.9818471
0.0974 | 10.75128 | 0.8016382 | 1.042819
0.0984 | 10.8222 | 0.8193712 | 1.027729
0.0994 | 10.84879 | 0.8079522 | 0.9904342
0.1004 | 10.97113 | 0.8804689 | 0.9413267
0.1014 | 11.07464 | 0.9839941 | 0.9529928
0.1024 | 11.19536 | 0.8642367 | 1.023557
0.1034 | 11.27523 | 0.8938704 | 1.060486
0.1044 | 11.31395 | 0.8660993 | 1.056265
0.1054 | 11.45483 | 0.824478 | 0.9484581
0.1064 | 11.53509 | 0.8015313 | 0.9456727
0.1074 | 11.57151 | 0.7680756 | 0.9191227
0.1084 | 11.75456 | 0.8339064 | 0.9918096
0.1094 | 11.92457 | 0.6696992 | 0.9898859
0.1104 | 12.01298 | 0.5870853 | 0.8270279
0.1114 | 12.07241 | 0.6295026 | 0.8127014
0.1124 | 12.18157 | 0.5463613 | 0.8649348
0.1134 | 12.27443 | 0.6746023 | 0.9009729
0.1144 | 12.34026 | 0.6093809 | 0.7705798
0.1154 | 12.41295 | 0.579326 | 0.7284044
0.1164 | 12.50497 | 0.6185069 | 0.7812514
0.1174 | 12.58445 | 0.7311508 | 0.8215528
0.1184 | 12.60605 | 0.710369 | 0.8039784
0.1194 | 12.75812 | 0.6751461 | 0.851355
0.1204 | 12.81576 | 0.6325349 | 0.8016486
0.1214 | 12.92621 | 0.606235 | 0.8503474
0.1224 | 13.09417 | 0.5709984 | 0.6907778
0.1234 | 13.11447 | 0.554164 | 0.6952122
0.1244 | 13.19624 | 0.5570075 | 0.7611244
0.1254 | 13.26755 | 0.6344196 | 0.816577
0.1264 | 13.33911 | 0.6850323 | 0.8722863
0.1274 | 13.42883 | 0.5964088 | 0.7254808
0.1284 | 13.50633 | 0.6369069 | 0.6979162
0.1294 | 13.55179 | 0.6718852 | 0.6968636
0.1304 | 13.65308 | 0.643803 | 0.7516311
0.1314 | 13.80656 | 0.6344999 | 0.7118174
0.1324 | 13.83179 | 0.6105916 | 0.6658245
0.1334 | 13.8979 | 0.6657651 | 0.6580413
0.1344 | 13.93842 | 0.6291088 | 0.6156364
0.1354 | 14.06691 | 0.7223457 | 0.6607571
0.1364 | 14.13332 | 0.6564243 | 0.6432576
0.1374 | 14.18032 | 0.6099224 | 0.5723582
0.1384 | 14.28014 | 0.6944689 | 0.579685
0.1394 | 14.36905 | 0.7141867 | 0.6101933
0.1404 | 14.41793 | 0.6661612 | 0.6005691
0.1414 | 14.46992 | 0.6273291 | 0.5773582
0.1424 | 14.58313 | 0.5749648 | 0.4660988
0.1434 | 14.68246 | 0.6446227 | 0.4919133
0.1444 | 14.74847 | 0.581385 | 0.4704717
0.1454 | 14.82583 | 0.5693221 | 0.4137153
0.1464 | 14.87047 | 0.5258894 | 0.4116127
0.1474 | 14.94462 | 0.6047236 | 0.4390287
0.1484 | 14.96798 | 0.5822169 | 0.4159058
0.1494 | 15.05802 | 0.6240161 | 0.46041
0.1504 | 15.08621 | 0.6081826 | 0.4430623
0.1514 | 15.12237 | 0.6035615 | 0.4289579
0.1524 | 15.24369 | 0.6126992 | 0.4100033
0.1534 | 15.26572 | 0.5927795 | 0.3733904
0.1544 | 15.30093 | 0.5992013 | 0.3499483
0.1554 | 15.41203 | 0.6402718 | 0.402571
0.1564 | 15.474 | 0.5800439 | 0.4061596
0.1574 | 15.50978 | 0.5624319 | 0.3664885
0.1584 | 15.61223 | 0.5190711 | 0.3224923
0.1594 | 15.66247 | 0.4871339 | 0.2576251
0.1604 | 15.70636 | 0.4941602 | 0.2560922
0.1614 | 15.78189 | 0.4512863 | 0.2501489
0.1624 | 15.82365 | 0.4561154 | 0.2417965
0.1634 | 15.86958 | 0.4773847 | 0.2414733
0.1644 | 15.93882 | 0.4387527 | 0.2644558
0.1654 | 15.98991 | 0.4432611 | 0.2546308
0.1664 | 16.02896 | 0.4388627 | 0.2265525
0.1674 | 16.05381 | 0.4263028 | 0.22179
0.1684 | 16.09013 | 0.4489572 | 0.2427388
0.1694 | 16.1336 | 0.4140392 | 0.2150831
0.1704 | 16.20057 | 0.445079 | 0.2474368
0.1714 | 16.25278 | 0.3936791 | 0.2027956
0.1724 | 16.3222 | 0.3960218 | 0.2052455
0.1734 | 16.35386 | 0.3891207 | 0.2016041
0.1744 | 16.38442 | 0.3908041 | 0.2076458
0.1754 | 16.42478 | 0.4120938 | 0.2234906
0.1764 | 16.48864 | 0.3828866 | 0.1992411
0.1774 | 16.52221 | 0.3552399 | 0.2180971
0.1784 | 16.57498 | 0.3339627 | 0.1798157
0.1794 | 16.6249 | 0.3815373 | 0.2132371
0.1804 | 16.64268 | 0.3648377 | 0.2145213
0.1814 | 16.7052 | 0.3671148 | 0.1993471
0.1824 | 16.73844 | 0.3346787 | 0.2116299
0.1834 | 16.77645 | 0.3371987 | 0.2335618
0.1844 | 16.80677 | 0.3467243 | 0.247803
0.1854 | 16.87395 | 0.3427913 | 0.2117156
0.1864 | 16.90119 | 0.3164573 | 0.1931761
0.1874 | 16.94812 | 0.329139 | 0.2092174
0.1884 | 16.97348 | 0.3042448 | 0.2155159
0.1894 | 16.99682 | 0.2869238 | 0.21979
0.1904 | 17.03693 | 0.2664881 | 0.181259
0.1914 | 17.06185 | 0.2690478 | 0.1809168
0.1924 | 17.09672 | 0.2922284 | 0.1912373
0.1934 | 17.13045 | 0.2631156 | 0.1504077
0.1944 | 17.14392 | 0.2673486 | 0.1631879
0.1954 | 17.1723 | 0.272722 | 0.1908836
0.1964 | 17.21682 | 0.2512704 | 0.1789683
0.1974 | 17.24936 | 0.2354365 | 0.1762539
0.1984 | 17.28626 | 0.2408258 | 0.1822901
0.1994 | 17.31658 | 0.2323175 | 0.1810036
0.2004 | 17.35341 | 0.2248084 | 0.1779361
0.2014 | 17.41076 | 0.2024781 | 0.1558169
0.2024 | 17.43351 | 0.1868071 | 0.1717849
0.2034 | 17.44654 | 0.1869305 | 0.178032
0.2044 | 17.475 | 0.1869458 | 0.1687486
0.2054 | 17.51618 | 0.2064353 | 0.1662037
0.2064 | 17.52731 | 0.1965212 | 0.1643222
0.2074 | 17.54299 | 0.1957283 | 0.1670013
0.2084 | 17.56727 | 0.177797 | 0.1592551
0.2094 | 17.60645 | 0.1703341 | 0.1690742
0.2104 | 17.63123 | 0.1525752 | 0.175088
0.2114 | 17.64939 | 0.1414422 | 0.1744759
0.2124 | 17.69448 | 0.1372482 | 0.1538738
0.2134 | 17.72428 | 0.1319004 | 0.1474065
0.2144 | 17.7632 | 0.1175284 | 0.1205181
0.2154 | 17.79306 | 0.158936 | 0.1498772
0.2164 | 17.79931 | 0.1531103 | 0.1556196
0.2174 | 17.82003 | 0.1328182 | 0.1324295
0.2184 | 17.83847 | 0.1471063 | 0.1460915
0.2194 | 17.8462 | 0.1397713 | 0.149045
0.2204 | 17.8664 | 0.1296174 | 0.1456949
0.2214 | 17.89305 | 0.121031 | 0.1374596
0.2224 | 17.91434 | 0.1201333 | 0.1422751
0.2234 | 17.93644 | 0.1208568 | 0.1479012
0.2244 | 17.96681 | 0.1213427 | 0.1526968
0.2254 | 17.99793 | 0.1064065 | 0.1433075
0.2264 | 18.03673 | 0.08495536 | 0.1197224
0.2274 | 18.0487 | 0.09224231 | 0.133581
0.2284 | 18.06728 | 0.1186922 | 0.1540546
0.2294 | 18.07137 | 0.1161721 | 0.1600432
0.2304 | 18.09145 | 0.1059679 | 0.1423628
0.2314 | 18.11007 | 0.1012636 | 0.1316481
0.2324 | 18.12774 | 0.09731948 | 0.1317013
0.2334 | 18.15079 | 0.08790855 | 0.1371313
0.2344 | 18.19195 | 0.1104376 | 0.1563827
0.2354 | 18.21456 | 0.08919627 | 0.140278
0.2364 | 18.22651 | 0.07861026 | 0.1331069
0.2374 | 18.25034 | 0.09886505 | 0.1448931
0.2384 | 18.2597 | 0.09016982 | 0.1422043
0.2394 | 18.28875 | 0.0965591 | 0.1349153
0.2404 | 18.30589 | 0.08437957 | 0.1211703
0.2414 | 18.31807 | 0.07716166 | 0.1204332
0.2424 | 18.33225 | 0.07392177 | 0.121685
0.2434 | 18.35516 | 0.08815953 | 0.1316757
0.2444 | 18.36842 | 0.08225576 | 0.1311698
0.2454 | 18.38491 | 0.08226827 | 0.1333619
0.2464 | 18.40579 | 0.07737486 | 0.1399571
0.2474 | 18.43728 | 0.08310346 | 0.1539743
0.2484 | 18.45786 | 0.09007021 | 0.1565876
0.2494 | 18.46966 | 0.09128855 | 0.1504253
0.2504 | 18.49149 | 0.08221388 | 0.1588736
0.2514 | 18.5 | 0.0864694 | 0.1551666
0.2524 | 18.50851 | 0.09072493 | 0.1514596
0.2534 | 18.53916 | 0.07282943 | 0.140145
0.2544 | 18.55066 | 0.07615483 | 0.1333657
0.2554 | 18.5725 | 0.07013185 | 0.1167997
0.2564 | 18.58535 | 0.07309476 | 0.1241196
0.2574 | 18.59806 | 0.07619463 | 0.1313025
0.2584 | 18.61196 | 0.07811384 | 0.133831
0.2594 | 18.6305 | 0.07569686 | 0.138458
0.2604 | 18.6461 | 0.07715881 | 0.1401377
0.2614 | 18.66558 | 0.07474331 | 0.1275612
0.2624 | 18.68249 | 0.07489454 | 0.1205936
0.2634 | 18.70046 | 0.07398464 | 0.1146872
0.2644 | 18.71397 | 0.07753377 | 0.1180336
0.2654 | 18.7281 | 0.0805206 | 0.124052
0.2664 | 18.74557 | 0.08017174 | 0.1334114
0.2674 | 18.75722 | 0.08563638 | 0.1306954
0.2684 | 18.76925 | 0.09073158 | 0.1273608
0.2694 | 18.78443 | 0.0926733 | 0.1271798
0.2704 | 18.79966 | 0.09400871 | 0.1209276
0.2714 | 18.8178 | 0.09222168 | 0.1157323
0.2724 | 18.83178 | 0.09460094 | 0.1121669
0.2734 | 18.84837 | 0.09436417 | 0.1195345
0.2744 | 18.86361 | 0.09547728 | 0.1255521
0.2754 | 18.88304 | 0.0923928 | 0.1198803
0.2764 | 18.90397 | 0.08780208 | 0.1052363
0.2774 | 18.91267 | 0.09544757 | 0.1067851
0.2784 | 18.92537 | 0.09908592 | 0.1123409
0.2794 | 18.93537 | 0.1054291 | 0.1134982
0.2804 | 18.94908 | 0.107395 | 0.117782
0.2814 | 18.95935 | 0.1072582 | 0.1186225
0.2824 | 18.97288 | 0.103864 | 0.1205727
0.2834 | 18.98267 | 0.1042076 | 0.1177497
0.2844 | 18.99459 | 0.1024133 | 0.1170645
0.2854 | 19.01059 | 0.09654523 | 0.1082317
0.2864 | 19.01999 | 0.09753438 | 0.1076271
0.2874 | 19.03567 | 0.09687242 | 0.1133045
0.2884 | 19.04892 | 0.09863753 | 0.1085649
0.2894 | 19.06246 | 0.1001081 | 0.1036937
0.2904 | 19.0756 | 0.1019868 | 0.1067107
0.2914 | 19.08584 | 0.1067631 | 0.1068301
0.2924 | 19.10412 | 0.1034313 | 0.1135236
0.2934 | 19.11813 | 0.1040008 | 0.1075564
0.2944 | 19.12959 | 0.1071212 | 0.09903845
0.2954 | 19.14239 | 0.1089005 | 0.1007104
0.2964 | 19.15424 | 0.1116332 | 0.1042893
0.2974 | 19.16536 | 0.1151014 | 0.1071328
0.2984 | 19.17743 | 0.1148625 | 0.1048276
0.2994 | 19.19638 | 0.1076555 | 0.09992682
0.3004 | 19.20435 | 0.1114218 | 0.09804481
0.3014 | 19.21047 | 0.1170501 | 0.1028148
0.3024 | 19.2188 | 0.1204647 | 0.1097987
0.3034 | 19.23382 | 0.117908 | 0.1039948
0.3044 | 19.25172 | 0.1125872 | 0.0908964
0.3054 | 19.26007 | 0.1168099 | 0.09688515
0.3064 | 19.27017 | 0.1192807 | 0.1046258
0.3074 | 19.28838 | 0.1136397 | 0.1204782
0.3084 | 19.30881 | 0.1043551 | 0.09373974
0.3094 | 19.31418 | 0.1095389 | 0.09496234
0.3104 | 19.31954 | 0.1147226 | 0.09618494
0.3114 | 19.32658 | 0.1182323 | 0.09908164
0.3124 | 19.33443 | 0.120935 | 0.09966553
0.3134 | 19.34536 | 0.1201497 | 0.1018775
0.3144 | 19.35291 | 0.12252 | 0.1007094
0.3154 | 19.36046 | 0.1248903 | 0.09954126
0.3164 | 19.37644 | 0.118837 | 0.1090141
0.3174 | 19.38205 | 0.1231485 | 0.1087856
0.3184 | 19.38785 | 0.1269603 | 0.108749
0.3194 | 19.39656 | 0.1275913 | 0.1096293
0.3204 | 19.41042 | 0.1230836 | 0.1114911
0.3214 | 19.41771 | 0.1251445 | 0.1067844
0.3224 | 19.43164 | 0.1205607 | 0.1094112
0.3234 | 19.43847 | 0.1233296 | 0.1067786
0.3244 | 19.44539 | 0.1262818 | 0.1042377
0.3254 | 19.45418 | 0.1273574 | 0.1035733
0.3264 | 19.46358 | 0.1278306 | 0.1023895
0.3274 | 19.47422 | 0.1270636 | 0.1016525
0.3284 | 19.48206 | 0.1279517 | 0.09812211
0.3294 | 19.48837 | 0.1290636 | 0.09356591
0.3304 | 19.49527 | 0.1295931 | 0.09015095
0.3314 | 19.50281 | 0.1294754 | 0.08738307
0.3324 | 19.51405 | 0.1256624 | 0.08942735
0.3334 | 19.52847 | 0.1191654 | 0.07717906
0.3344 | 19.53272 | 0.1246661 | 0.08104604
0.3354 | 19.54062 | 0.1265236 | 0.08855625
0.3364 | 19.54694 | 0.1299604 | 0.09248572
0.3374 | 19.55958 | 0.1270767 | 0.1003834
0.3384 | 19.5646 | 0.1314071 | 0.100662
0.3394 | 19.57053 | 0.133097 | 0.1005015
0.3404 | 19.57756 | 0.133701 | 0.09849707
0.3414 | 19.58577 | 0.1331219 | 0.09767571
0.3424 | 19.59367 | 0.1328425 | 0.09691657
0.3434 | 19.60058 | 0.1335624 | 0.09744397
0.3444 | 19.60756 | 0.1345435 | 0.09804417
0.3454 | 19.61424 | 0.1358521 | 0.09833574
0.3464 | 19.6212 | 0.1368639 | 0.09803375
0.3474 | 19.62946 | 0.1365899 | 0.09489762
0.3484 | 19.64028 | 0.1337494 | 0.09432809
0.3494 | 19.64875 | 0.1332098 | 0.08970432
0.3504 | 19.66396 | 0.1259246 | 0.07770202
0.3514 | 19.6698 | 0.1280102 | 0.07894764
0.3524 | 19.67419 | 0.1315494 | 0.08197997
0.3534 | 19.68131 | 0.1323526 | 0.08774826
0.3544 | 19.68769 | 0.1320507 | 0.08779591
0.3554 | 19.69889 | 0.1266969 | 0.09160075
0.3564 | 19.70344 | 0.1279893 | 0.08875936
0.3574 | 19.70785 | 0.1294315 | 0.08621768
0.3584 | 19.7184 | 0.1247249 | 0.09009609
0.3594 | 19.72279 | 0.1266652 | 0.08780929
0.3604 | 19.73097 | 0.1259604 | 0.08947313
0.3614 | 19.73534 | 0.1290766 | 0.08863484
0.3624 | 19.7441 | 0.1277917 | 0.09219772
0.3634 | 19.74844 | 0.1309332 | 0.09133428
0.3644 | 19.7532 | 0.1335872 | 0.09111017
0.3654 | 19.75898 | 0.134726 | 0.09192908
0.3664 | 19.76458 | 0.1360326 | 0.09258021
0.3674 | 19.777 | 0.1305303 | 0.09017942
0.3684 | 19.78232 | 0.1321293 | 0.08663025
0.3694 | 19.78851 | 0.132855 | 0.08395452
0.3704 | 19.79527 | 0.1328997 | 0.08361806
0.3714 | 19.80739 | 0.127571 | 0.08925782
0.3724 | 19.812 | 0.1297609 | 0.087379
0.3734 | 19.81728 | 0.131286 | 0.08551156
0.3744 | 19.82211 | 0.1332558 | 0.08295613
0.3754 | 19.82819 | 0.134982 | 0.08165014
0.3764 | 19.8427 | 0.1285745 | 0.073823
0.3774 | 19.84513 | 0.1342442 | 0.07590718
0.3784 | 19.8471 | 0.1403761 | 0.07752908
0.3794 | 19.85086 | 0.1447127 | 0.07964416
0.3804 | 19.85847 | 0.1442327 | 0.07953588
0.3814 | 19.86545 | 0.1437567 | 0.07879797
0.3824 | 19.87173 | 0.1439809 | 0.07743536
0.3834 | 19.87731 | 0.1449059 | 0.07747439
0.3844 | 19.88504 | 0.1436721 | 0.07967224
0.3854 | 19.89069 | 0.1446754 | 0.07977555
0.3864 | 19.89748 | 0.1449041 | 0.08631601
0.3874 | 19.90153 | 0.1478758 | 0.09027299
0.3884 | 19.90532 | 0.1511112 | 0.09396632
0.3894 | 19.91098 | 0.1524726 | 0.09307839
0.3904 | 19.91768 | 0.1524161 | 0.08973375
0.3914 | 19.92634 | 0.1493033 | 0.08834668
0.3924 | 19.93218 | 0.1490066 | 0.08734164
0.3934 | 19.93713 | 0.1496046 | 0.08812599
0.3944 | 19.94647 | 0.1458119 | 0.093301
0.3954 | 19.95659 | 0.1412804 | 0.07890781
0.3964 | 19.95914 | 0.1447294 | 0.08088487
0.3974 | 19.96344 | 0.1464228 | 0.08461746
0.3984 | 19.96775 | 0.1481163 | 0.08835006
0.3994 | 19.97365 | 0.1482184 | 0.08756256
0.4004 | 19.97994 | 0.1479324 | 0.08588222
0.4014 | 19.98622 | 0.1474378 | 0.08419808
0.4024 | 19.99189 | 0.147541 | 0.08375629
0.4034 | 19.99746 | 0.1477504 | 0.08381929
0.4044 | 20.00311 | 0.147883 | 0.08395918
0.4054 | 20.00861 | 0.148158 | 0.08411436
0.4064 | 20.01869 | 0.1443106 | 0.07426328
0.4074 | 20.02269 | 0.148029 | 0.0780613
0.4084 | 20.0267 | 0.1517374 | 0.08186927
0.4094 | 20.03115 | 0.1549993 | 0.08478426
0.4104 | 20.03775 | 0.1561116 | 0.08451481
0.4114 | 20.04385 | 0.157271 | 0.08373785
0.4124 | 20.05291 | 0.1535084 | 0.08613953
0.4134 | 20.05661 | 0.1551036 | 0.08484752
0.4144 | 20.06032 | 0.1566987 | 0.08355551
0.4154 | 20.06411 | 0.1582008 | 0.08235653
0.4164 | 20.0692 | 0.1582909 | 0.08278545
0.4174 | 20.07378 | 0.1583236 | 0.08277944
0.4184 | 20.08041 | 0.1563127 | 0.08481706
0.4194 | 20.08379 | 0.1575405 | 0.08464116
0.4204 | 20.08656 | 0.1593907 | 0.08613871
0.4214 | 20.08932 | 0.161241 | 0.08763625
0.4224 | 20.09335 | 0.1622246 | 0.09023567
0.4234 | 20.09873 | 0.162418 | 0.089697
0.4244 | 20.10607 | 0.1606471 | 0.09112256
0.4254 | 20.11026 | 0.162035 | 0.08938934
0.4264 | 20.11412 | 0.1637515 | 0.08831337
0.4274 | 20.11853 | 0.1646453 | 0.0879064
0.4284 | 20.12266 | 0.1648374 | 0.08722325
0.4294 | 20.12752 | 0.1643077 | 0.08647652
0.4304 | 20.13318 | 0.1629767 | 0.08481311
0.4314 | 20.13844 | 0.162044 | 0.08275145
0.4324 | 20.14314 | 0.1617965 | 0.08098742
0.4334 | 20.14736 | 0.1626435 | 0.08220439
0.4344 | 20.15293 | 0.1621466 | 0.0814132
0.4354 | 20.15748 | 0.1626713 | 0.08135849
0.4364 | 20.16223 | 0.1629886 | 0.08229407
0.4374 | 20.1667 | 0.1634369 | 0.08364597
0.4384 | 20.1708 | 0.1631686 | 0.08463957
0.4394 | 20.17512 | 0.1626975 | 0.08491366
0.4404 | 20.17972 | 0.1619325 | 0.08459521
0.4414 | 20.18414 | 0.1613504 | 0.08464238
0.4424 | 20.18771 | 0.161555 | 0.08605452
0.4434 | 20.19342 | 0.1590742 | 0.08250652
0.4444 | 20.19625 | 0.1594671 | 0.08470586
0.4454 | 20.19686 | 0.1620864 | 0.0898398
0.4464 | 20.1982 | 0.1639707 | 0.09214473
0.4474 | 20.19954 | 0.165855 | 0.09444965
0.4484 | 20.20276 | 0.166436 | 0.0977734
0.4494 | 20.20548 | 0.1675481 | 0.09916495
0.4504 | 20.2082 | 0.1686602 | 0.1005565
0.4514 | 20.21317 | 0.1675275 | 0.09745831
0.4524 | 20.21912 | 0.1654111 | 0.09482871
0.4534 | 20.2237 | 0.1651752 | 0.09549173
0.4544 | 20.22803 | 0.1653376 | 0.09680164
0.4554 | 20.23569 | 0.1621662 | 0.09021651
0.4564 | 20.23877 | 0.1635781 | 0.09256535
0.4574 | 20.24185 | 0.16499 | 0.09491419
0.4584 | 20.24627 | 0.1649343 | 0.0933403
0.4594 | 20.25 | 0.1654408 | 0.09227662
0.4604 | 20.25365 | 0.1660332 | 0.09138465
0.4614 | 20.25634 | 0.1675851 | 0.09094836
0.4624 | 20.25839 | 0.169774 | 0.08987511
0.4634 | 20.2605 | 0.171198 | 0.08797217
0.4644 | 20.26325 | 0.1712505 | 0.08650451
0.4654 | 20.26748 | 0.1698263 | 0.08714066
0.4664 | 20.27156 | 0.1685486 | 0.08806984
0.4674 | 20.27552 | 0.1673857 | 0.08874614
0.4684 | 20.27904 | 0.1667159 | 0.08885235
0.4694 | 20.28275 | 0.1658969 | 0.08861506
0.4704 | 20.28673 | 0.1648078 | 0.08783776
0.4714 | 20.2921 | 0.1623247 | 0.08413128
0.4724 | 20.29439 | 0.1629295 | 0.08630211
0.4734 | 20.29677 | 0.1637173 | 0.08856446
0.4744 | 20.29968 | 0.1644148 | 0.09019887
0.4754 | 20.30375 | 0.1639486 | 0.08948693
0.4764 | 20.30783 | 0.1634824 | 0.088775
0.4774 | 20.31156 | 0.1633652 | 0.08876115
0.4784 | 20.31499 | 0.163416 | 0.08921203
0.4794 | 20.31887 | 0.162797 | 0.09007742
0.4804 | 20.32293 | 0.1620062 | 0.09071375
0.4814 | 20.32698 | 0.1612155 | 0.09135009
0.4824 | 20.33137 | 0.1600955 | 0.09008285
0.4834 | 20.33557 | 0.1591528 | 0.08898351
0.4844 | 20.33853 | 0.159776 | 0.09070608
0.4854 | 20.34179 | 0.1601446 | 0.09093138
0.4864 | 20.34424 | 0.1613184 | 0.09261732
0.4874 | 20.34708 | 0.1621066 | 0.09353208
0.4884 | 20.34989 | 0.1629284 | 0.09434602
0.4894 | 20.35242 | 0.1632555 | 0.09488544
0.4904 | 20.35548 | 0.1628807 | 0.09419986
0.4914 | 20.35862 | 0.1624177 | 0.0932793
0.4924 | 20.36123 | 0.1624884 | 0.09339628
0.4934 | 20.36353 | 0.1628734 | 0.09414186
0.4944 | 20.36601 | 0.1631365 | 0.09486943
0.4954 | 20.36907 | 0.16285 | 0.09468533
0.4964 | 20.37213 | 0.1625636 | 0.09450123
0.4974 | 20.37476 | 0.1627024 | 0.09499678
0.4984 | 20.37892 | 0.1613042 | 0.09735009
0.4994 | 20.38084 | 0.1617376 | 0.09670159
0.5004 | 20.38272 | 0.1618979 | 0.09580471
0.5014 | 20.38466 | 0.1620063 | 0.09480423
0.5024 | 20.387 | 0.1617078 | 0.09415119
0.5034 | 20.38929 | 0.1614705 | 0.09438321
0.5044 | 20.3914 | 0.1614572 | 0.09501356
0.5054 | 20.39375 | 0.161757 | 0.09579485
0.5064 | 20.39616 | 0.1620014 | 0.09652352
0.5074 | 20.39892 | 0.1619007 | 0.096562
0.5084 | 20.40122 | 0.1622533 | 0.09723607
0.5094 | 20.4035 | 0.1626116 | 0.09774811
0.5104 | 20.40583 | 0.1626455 | 0.09788654
0.5114 | 20.4081 | 0.1627375 | 0.09811004
0.5124 | 20.41015 | 0.1630526 | 0.09872096
0.5134 | 20.4122 | 0.1633677 | 0.09933188
0.5144 | 20.41481 | 0.1631143 | 0.09880583
0.5154 | 20.41707 | 0.1633413 | 0.09902939
0.5164 | 20.41935 | 0.1636198 | 0.09920955
0.5174 | 20.42169 | 0.1638295 | 0.09925201
0.5184 | 20.42345 | 0.1646372 | 0.09869633
0.5194 | 20.42408 | 0.1665647 | 0.0980937
0.5204 | 20.42463 | 0.168337 | 0.0974141
0.5214 | 20.42554 | 0.1692229 | 0.09720988
0.5224 | 20.42733 | 0.1692374 | 0.09794999
0.5234 | 20.42987 | 0.1684968 | 0.09717977
0.5244 | 20.4319 | 0.1682647 | 0.09742649
0.5254 | 20.43466 | 0.1673118 | 0.09806987
0.5264 | 20.43754 | 0.1668389 | 0.09908428
0.5274 | 20.44054 | 0.1668738 | 0.1004873
0.5284 | 20.44321 | 0.1672392 | 0.101667
0.5294 | 20.44575 | 0.1677387 | 0.1028339
0.5304 | 20.44825 | 0.168274 | 0.1040723
0.5314 | 20.45042 | 0.168775 | 0.1051582
0.5324 | 20.45199 | 0.1687791 | 0.1056446
0.5334 | 20.45394 | 0.1684028 | 0.1053702
0.5344 | 20.45557 | 0.1683484 | 0.1057397
0.5354 | 20.45853 | 0.1669698 | 0.1068764
0.5364 | 20.46024 | 0.1668389 | 0.1063131
0.5374 | 20.46509 | 0.163399 | 0.1072625
0.5384 | 20.46546 | 0.1643099 | 0.1077872
0.5394 | 20.4667 | 0.1643489 | 0.1065682
0.5404 | 20.46727 | 0.1650542 | 0.1066816
0.5414 | 20.46785 | 0.1657574 | 0.106791
0.5424 | 20.47016 | 0.1647281 | 0.1059147
0.5434 | 20.47219 | 0.1653469 | 0.1076789
0.5444 | 20.47455 | 0.1659881 | 0.1091294
0.5454 | 20.47702 | 0.1665329 | 0.1103093
0.5464 | 20.47938 | 0.1671812 | 0.1111339
0.5474 | 20.48189 | 0.1676714 | 0.1116425
0.5484 | 20.48418 | 0.1678922 | 0.1121103
0.5494 | 20.48608 | 0.1683104 | 0.1126487
0.5504 | 20.48798 | 0.168735 | 0.1131807
0.5514 | 20.48969 | 0.1693437 | 0.1140811
0.5524 | 20.49296 | 0.1683892 | 0.1166452
0.5534 | 20.49401 | 0.1695577 | 0.1167622
0.5544 | 20.49511 | 0.1704643 | 0.1165706
0.5554 | 20.49621 | 0.1713721 | 0.1163815
0.5564 | 20.49784 | 0.1717516 | 0.1167476
0.5574 | 20.50086 | 0.1707401 | 0.1145687
0.5584 | 20.50215 | 0.1713454 | 0.1157281
0.5594 | 20.50317 | 0.1719801 | 0.1165684
0.5604 | 20.50432 | 0.1724803 | 0.1163447
0.5614 | 20.50502 | 0.173437 | 0.1170343
0.5624 | 20.50651 | 0.1735916 | 0.1173625
0.5634 | 20.50808 | 0.1736706 | 0.1177805
0.5644 | 20.50978 | 0.1733249 | 0.1176455
0.5654 | 20.51088 | 0.1735548 | 0.1176513
0.5664 | 20.51175 | 0.1740172 | 0.1172122
0.5674 | 20.51254 | 0.1745479 | 0.1169096
0.5684 | 20.51354 | 0.1748848 | 0.1164186
0.5694 | 20.51478 | 0.1749205 | 0.1162874
0.5704 | 20.51599 | 0.174974 | 0.1162062
0.5714 | 20.51773 | 0.1745037 | 0.1166806
0.5724 | 20.51876 | 0.1747367 | 0.116524
0.5734 | 20.51979 | 0.1749698 | 0.1163673
0.5744 | 20.52085 | 0.1749275 | 0.116445
0.5754 | 20.5217 | 0.1750163 | 0.1163376
0.5764 | 20.52249 | 0.1751635 | 0.116347
0.5774 | 20.52324 | 0.1753551 | 0.1164453
0.5784 | 20.52424 | 0.1752927 | 0.1162157
0.5794 | 20.52555 | 0.1750459 | 0.1157347
0.5804 | 20.52671 | 0.1750298 | 0.1156363
0.5814 | 20.52764 | 0.175243 | 0.1160056
0.5824 | 20.52859 | 0.1754328 | 0.116345
0.5834 | 20.52957 | 0.1755959 | 0.1166307
0.5844 | 20.53033 | 0.1751179 | 0.1164963
0.5854 | 20.53133 | 0.1737685 | 0.115651
0.5864 | 20.53229 | 0.1724504 | 0.1148994
0.5874 | 20.53278 | 0.1715989 | 0.1150812
0.5884 | 20.53308 | 0.170944 | 0.1150664
0.5894 | 20.53379 | 0.1709593 | 0.114962
0.5904 | 20.53499 | 0.1712885 | 0.1146885
0.5914 | 20.53666 | 0.1711397 | 0.1148932
0.5924 | 20.53769 | 0.1716259 | 0.1153353
0.5934 | 20.53871 | 0.1721333 | 0.11582
0.5944 | 20.53983 | 0.1727624 | 0.1163164
0.5954 | 20.54112 | 0.1733976 | 0.1168326
0.5964 | 20.54256 | 0.1738873 | 0.1174463
0.5974 | 20.54403 | 0.1743461 | 0.117998
0.5984 | 20.5455 | 0.1748008 | 0.1184709
0.5994 | 20.54667 | 0.175369 | 0.1184673
0.6004 | 20.54776 | 0.1758194 | 0.118415
0.6014 | 20.5485 | 0.1766247 | 0.1190726
0.6024 | 20.54988 | 0.1767858 | 0.1203745
0.6034 | 20.55095 | 0.1772654 | 0.1205111
0.6044 | 20.55198 | 0.1775298 | 0.120466
0.6054 | 20.55273 | 0.1778355 | 0.1208934
0.6064 | 20.5536 | 0.1780187 | 0.1211392
0.6074 | 20.55444 | 0.1782267 | 0.1214345
0.6084 | 20.55523 | 0.1784885 | 0.1218018
0.6094 | 20.55602 | 0.1787546 | 0.1221341
0.6104 | 20.55685 | 0.1786777 | 0.1220757
0.6114 | 20.55766 | 0.1786297 | 0.1219886
0.6124 | 20.5581 | 0.1789477 | 0.1224671
0.6134 | 20.55851 | 0.1792884 | 0.122991
0.6144 | 20.55897 | 0.1795859 | 0.1234283
0.6154 | 20.55966 | 0.179824 | 0.1235758
0.6164 | 20.56034 | 0.1800625 | 0.1237235
0.6174 | 20.56129 | 0.1800415 | 0.1233521
0.6184 | 20.56178 | 0.1804746 | 0.1240645
0.6194 | 20.56228 | 0.1808984 | 0.1247862
0.6204 | 20.56297 | 0.1810005 | 0.1249973
0.6214 | 20.56376 | 0.1808939 | 0.1247139
0.6224 | 20.56445 | 0.1808923 | 0.1245682
0.6234 | 20.56504 | 0.1809959 | 0.1246329
0.6244 | 20.56563 | 0.181093 | 0.1247805
0.6254 | 20.56619 | 0.1812147 | 0.1250263
0.6264 | 20.56671 | 0.1812778 | 0.1252603
0.6274 | 20.56716 | 0.1814048 | 0.1256311
0.6284 | 20.56766 | 0.1814842 | 0.1260354
0.6294 | 20.56823 | 0.1814881 | 0.1263036
0.6304 | 20.5688 | 0.1814832 | 0.1265543
0.6314 | 20.5694 | 0.1814235 | 0.1264209
0.6324 | 20.5699 | 0.1813908 | 0.1261958
0.6334 | 20.57011 | 0.181648 | 0.1265504
0.6344 | 20.57034 | 0.1818925 | 0.1269178
0.6354 | 20.57068 | 0.1820158 | 0.1270801
0.6364 | 20.57107 | 0.1820735 | 0.1271296
0.6374 | 20.57173 | 0.1818257 | 0.1266218
0.6384 | 20.57211 | 0.1818497 | 0.1267466
0.6394 | 20.5725 | 0.1818737 | 0.1268715
0.6404 | 20.57281 | 0.1819692 | 0.1271393
0.6414 | 20.57318 | 0.1819827 | 0.1274031
0.6424 | 20.57333 | 0.1819639 | 0.1274417
0.6434 | 20.57369 | 0.1817363 | 0.1270629
0.6444 | 20.57266 | 0.1828944 | 0.1252914
0.6454 | 20.57093 | 0.1847497 | 0.1228141
0.6464 | 20.56887 | 0.1869391 | 0.121005
0.6474 | 20.5671 | 0.1887869 | 0.1187927
0.6484 | 20.56774 | 0.1881624 | 0.1195381
0.6494 | 20.56838 | 0.187538 | 0.1202836
0.6504 | 20.56941 | 0.1865213 | 0.1202444
0.6514 | 20.57018 | 0.1857709 | 0.1210147
0.6524 | 20.57112 | 0.1848426 | 0.1216986
0.6534 | 20.57209 | 0.183933 | 0.1223813
0.6544 | 20.57293 | 0.1831502 | 0.1232256
0.6554 | 20.57332 | 0.1828167 | 0.1236869
0.6564 | 20.57371 | 0.1824889 | 0.1241596
0.6574 | 20.5741 | 0.1821621 | 0.1246368
0.6584 | 20.57453 | 0.1815925 | 0.125155
0.6594 | 20.57488 | 0.1807475 | 0.1254838
0.6604 | 20.57517 | 0.1799694 | 0.1259465
0.6614 | 20.57531 | 0.1793344 | 0.1263836
0.6624 | 20.57543 | 0.1787214 | 0.1267326
0.6634 | 20.57564 | 0.1780469 | 0.1269213
0.6644 | 20.57593 | 0.1776744 | 0.1272746
0.6654 | 20.57608 | 0.1774433 | 0.1278529
0.6664 | 20.57624 | 0.1771975 | 0.1284016
0.6674 | 20.57655 | 0.1768039 | 0.1286547
0.6684 | 20.57684 | 0.1764314 | 0.1288868
0.6694 | 20.57692 | 0.1762432 | 0.129514
0.6704 | 20.57698 | 0.176067 | 0.1301652
0.6714 | 20.57694 | 0.1759932 | 0.1303386
0.6724 | 20.5769 | 0.1759213 | 0.1303276
0.6734 | 20.57682 | 0.1758873 | 0.1303922
0.6744 | 20.57669 | 0.1757903 | 0.130993
0.6754 | 20.57641 | 0.1758115 | 0.1314411
0.6764 | 20.57597 | 0.1759864 | 0.1322855
0.6774 | 20.57597 | 0.17573 | 0.1322671
0.6784 | 20.57594 | 0.1754973 | 0.1322962
0.6794 | 20.5757 | 0.1754959 | 0.1324867
0.6804 | 20.57525 | 0.175718 | 0.1324608
0.6814 | 20.57501 | 0.1757215 | 0.132765
0.6824 | 20.57476 | 0.175739 | 0.1330972
0.6834 | 20.57458 | 0.175685 | 0.1332454
0.6844 | 20.5743 | 0.1756083 | 0.1330483
0.6854 | 20.57391 | 0.175385 | 0.1328076
0.6864 | 20.57349 | 0.1751972 | 0.1326378
0.6874 | 20.57307 | 0.1750066 | 0.1324707
0.6884 | 20.5725 | 0.17497 | 0.1326196
0.6894 | 20.5719 | 0.1749587 | 0.1328191
0.6904 | 20.57145 | 0.1750971 | 0.1330216
0.6914 | 20.57112 | 0.1751784 | 0.1332981
0.6924 | 20.57085 | 0.1751914 | 0.133459
0.6934 | 20.57064 | 0.1751465 | 0.1335041
0.6944 | 20.57024 | 0.175293 | 0.1336906
0.6954 | 20.56968 | 0.1755567 | 0.1341259
0.6964 | 20.56919 | 0.1756815 | 0.1343611
0.6974 | 20.56874 | 0.175753 | 0.1342905
0.6984 | 20.56833 | 0.1757858 | 0.1340907
0.6994 | 20.56811 | 0.1756356 | 0.1335247
0.7004 | 20.56781 | 0.1754694 | 0.1330598
0.7014 | 20.56714 | 0.1753755 | 0.1331122
0.7024 | 20.56647 | 0.1752817 | 0.1331647
0.7034 | 20.5659 | 0.1750945 | 0.1330587
0.7044 | 20.56539 | 0.1748368 | 0.1329117
0.7054 | 20.5649 | 0.1745566 | 0.1327195
0.7064 | 20.56452 | 0.1743996 | 0.1325777
0.7074 | 20.56413 | 0.1743437 | 0.1327781
0.7084 | 20.56336 | 0.1746626 | 0.1337283
0.7094 | 20.56271 | 0.1748672 | 0.1344496
0.7104 | 20.56217 | 0.1749646 | 0.1340613
0.7114 | 20.56134 | 0.1749915 | 0.1334551
0.7124 | 20.5606 | 0.1746637 | 0.1333184
0.7134 | 20.55986 | 0.1743358 | 0.1331816
0.7144 | 20.559 | 0.1741304 | 0.1329728
0.7154 | 20.55809 | 0.1739737 | 0.1327483
0.7164 | 20.55695 | 0.1733682 | 0.1322995
0.7174 | 20.5555 | 0.1724596 | 0.1320373
0.7184 | 20.55445 | 0.1711588 | 0.1311166
0.7194 | 20.55336 | 0.1698868 | 0.1302534
0.7204 | 20.55195 | 0.1689342 | 0.1299639
0.7214 | 20.55065 | 0.1683633 | 0.1297745
0.7224 | 20.54998 | 0.1692197 | 0.1303785
0.7234 | 20.5493 | 0.1700834 | 0.1310186
0.7244 | 20.54885 | 0.170719 | 0.1312737
0.7254 | 20.54846 | 0.1712883 | 0.1313961
0.7264 | 20.54801 | 0.1719212 | 0.1316458
0.7274 | 20.5475 | 0.1722591 | 0.1319711
0.7284 | 20.54705 | 0.1724197 | 0.1320938
0.7294 | 20.54668 | 0.1725002 | 0.1320566
0.7304 | 20.54604 | 0.1728482 | 0.1320285
0.7314 | 20.54498 | 0.1736186 | 0.1318849
0.7324 | 20.54385 | 0.1742652 | 0.1316778
0.7334 | 20.54281 | 0.1745217 | 0.1314615
0.7344 | 20.54212 | 0.1744124 | 0.131611
0.7354 | 20.54128 | 0.1744644 | 0.1320829
0.7364 | 20.54042 | 0.1745276 | 0.1325974
0.7374 | 20.53959 | 0.174567 | 0.1331309
0.7384 | 20.53875 | 0.1744909 | 0.1335447
0.7394 | 20.53785 | 0.1744822 | 0.13388
0.7404 | 20.53705 | 0.1743733 | 0.1338966
0.7414 | 20.53632 | 0.1741977 | 0.1337798
0.7424 | 20.53555 | 0.1740624 | 0.1337435
0.7434 | 20.53471 | 0.1738054 | 0.1336466
0.7444 | 20.53349 | 0.1738864 | 0.1331645
0.7454 | 20.53209 | 0.17415 | 0.1330476
0.7464 | 20.5306 | 0.1744992 | 0.1331017
0.7474 | 20.5296 | 0.1743596 | 0.1332993
0.7484 | 20.52867 | 0.1741513 | 0.1333908
0.7494 | 20.52773 | 0.173985 | 0.1335345
0.7504 | 20.5267 | 0.173918 | 0.133696
0.7514 | 20.52571 | 0.1738158 | 0.1337362
0.7524 | 20.52484 | 0.1735839 | 0.1335171
0.7534 | 20.52393 | 0.1734027 | 0.1332473
0.7544 | 20.52102 | 0.1751692 | 0.1367614
0.7554 | 20.52007 | 0.1748244 | 0.1362098
0.7564 | 20.51905 | 0.1745409 | 0.1357248
0.7574 | 20.51792 | 0.1743785 | 0.1353956
0.7584 | 20.51676 | 0.1742437 | 0.1351216
0.7594 | 20.51557 | 0.1741283 | 0.1350355
0.7604 | 20.51447 | 0.173844 | 0.1349148
0.7614 | 20.51349 | 0.1734363 | 0.1345475
0.7624 | 20.51251 | 0.1730287 | 0.1341802
0.7634 | 20.51106 | 0.1730914 | 0.1347959
0.7644 | 20.50984 | 0.1729431 | 0.1349944
0.7654 | 20.50876 | 0.1728578 | 0.1351183
0.7664 | 20.50767 | 0.1727832 | 0.1350306
0.7674 | 20.50638 | 0.1729122 | 0.1347816
0.7684 | 20.50506 | 0.1730601 | 0.1345706
0.7694 | 20.50369 | 0.1732604 | 0.1345238
0.7704 | 20.50196 | 0.1733961 | 0.1349796
0.7714 | 20.5003 | 0.173384 | 0.1352204
0.7724 | 20.49863 | 0.1733824 | 0.1354975
0.7734 | 20.49709 | 0.1732444 | 0.1356579
0.7744 | 20.49606 | 0.1725935 | 0.1347924
0.7754 | 20.49467 | 0.1722774 | 0.1346334
0.7764 | 20.49322 | 0.1719986 | 0.1343259
0.7774 | 20.49013 | 0.1733532 | 0.1371737
0.7784 | 20.48886 | 0.1728993 | 0.1364045
0.7794 | 20.48763 | 0.1723973 | 0.1356832
0.7804 | 20.48628 | 0.1720379 | 0.1356162
0.7814 | 20.48491 | 0.1720176 | 0.1359081
0.7824 | 20.4837 | 0.1718508 | 0.1359069
0.7834 | 20.4825 | 0.1716615 | 0.1356424
0.7844 | 20.48117 | 0.1716053 | 0.1356079
0.7854 | 20.47965 | 0.1717374 | 0.1359541
0.7864 | 20.47752 | 0.1721539 | 0.1373096
0.7874 | 20.47621 | 0.1717638 | 0.1371327
0.7884 | 20.47485 | 0.1714223 | 0.137053
0.7894 | 20.47343 | 0.1711385 | 0.1370889
0.7904 | 20.47165 | 0.1712118 | 0.1369244
0.7914 | 20.46989 | 0.1712874 | 0.1367118
0.7924 | 20.46841 | 0.171096 | 0.1359506
0.7934 | 20.46639 | 0.1714465 | 0.1362973
0.7944 | 20.46466 | 0.1715026 | 0.1360597
0.7954 | 20.46288 | 0.171611 | 0.1359266
0.7964 | 20.46119 | 0.1716192 | 0.1365071
0.7974 | 20.45963 | 0.1714221 | 0.137223
0.7984 | 20.45802 | 0.1712665 | 0.1380219
0.7994 | 20.45617 | 0.1713596 | 0.1385719
0.8004 | 20.45444 | 0.17133 | 0.1382376
0.8014 | 20.45274 | 0.1712696 | 0.1378416
0.8024 | 20.45083 | 0.1713756 | 0.1378471
0.8034 | 20.44884 | 0.1715485 | 0.138076
0.8044 | 20.44696 | 0.1716068 | 0.1380758
0.8054 | 20.44516 | 0.1715881 | 0.1379215
0.8064 | 20.44358 | 0.1713487 | 0.1373977
0.8074 | 20.44226 | 0.1709341 | 0.1366736
0.8084 | 20.4401 | 0.1714682 | 0.1377333
0.8094 | 20.43838 | 0.1715643 | 0.1379044
0.8104 | 20.43555 | 0.1727719 | 0.1395575
0.8114 | 20.43391 | 0.1727962 | 0.1388442
0.8124 | 20.43196 | 0.1729015 | 0.1385093
0.8134 | 20.42976 | 0.1726329 | 0.1385342
0.8144 | 20.42754 | 0.1723778 | 0.1388215
0.8154 | 20.42526 | 0.1721878 | 0.1392391
0.8164 | 20.4232 | 0.1717763 | 0.1391007
0.8174 | 20.42017 | 0.1724333 | 0.1409251
0.8184 | 20.41897 | 0.1723835 | 0.140209
0.8194 | 20.41665 | 0.1734611 | 0.1417047
0.8204 | 20.41551 | 0.1733493 | 0.1407858
0.8214 | 20.4142 | 0.1734169 | 0.1402257
0.8224 | 20.41235 | 0.1740146 | 0.1407589
0.8234 | 20.41027 | 0.1740887 | 0.1410352
0.8244 | 20.40809 | 0.1738337 | 0.1410848
0.8254 | 20.40589 | 0.1735941 | 0.1411742
0.8264 | 20.40345 | 0.1736058 | 0.1418188
0.8274 | 20.401 | 0.1736175 | 0.1424633
0.8284 | 20.39913 | 0.1730799 | 0.1419749
0.8294 | 20.39728 | 0.1727383 | 0.1414112
0.8304 | 20.39503 | 0.172783 | 0.1415632
0.8314 | 20.39272 | 0.1729019 | 0.1418636
0.8324 | 20.39057 | 0.1728457 | 0.1418716
0.8334 | 20.38854 | 0.1726883 | 0.1416927
0.8344 | 20.38662 | 0.1728183 | 0.1416773
0.8354 | 20.38464 | 0.1730186 | 0.1416611
0.8364 | 20.38262 | 0.173255 | 0.1416088
0.8374 | 20.38052 | 0.1735718 | 0.1417172
0.8384 | 20.37843 | 0.173878 | 0.141943
0.8394 | 20.37556 | 0.1746789 | 0.143944
0.8404 | 20.3729 | 0.1750716 | 0.145332
0.8414 | 20.37092 | 0.1747791 | 0.1453497
0.8424 | 20.36876 | 0.1746788 | 0.1453732
0.8434 | 20.36669 | 0.1744781 | 0.1450119
0.8444 | 20.36471 | 0.1741734 | 0.1444499
0.8454 | 20.36262 | 0.1739576 | 0.1445806
0.8464 | 20.36015 | 0.1741122 | 0.1458748
0.8474 | 20.35768 | 0.1742664 | 0.1471684
0.8484 | 20.35555 | 0.1740888 | 0.1477983
0.8494 | 20.35307 | 0.1742545 | 0.1480849
0.8504 | 20.35051 | 0.1743884 | 0.1481335
0.8514 | 20.34795 | 0.1745002 | 0.1481694
0.8524 | 20.34561 | 0.1743822 | 0.1482156
0.8534 | 20.34335 | 0.174191 | 0.1482669
0.8544 | 20.34068 | 0.174412 | 0.1491424
0.8554 | 20.33781 | 0.1751818 | 0.1503109
0.8564 | 20.33513 | 0.1758754 | 0.1508758
0.8574 | 20.33291 | 0.1761133 | 0.1505295
0.8584 | 20.33082 | 0.1762192 | 0.1503152
0.8594 | 20.32858 | 0.1764736 | 0.1507283
0.8604 | 20.32627 | 0.176734 | 0.1512173
0.8614 | 20.3239 | 0.1769365 | 0.151632
0.8624 | 20.3215 | 0.1771606 | 0.1520178
0.8634 | 20.31904 | 0.1774514 | 0.1525368
0.8644 | 20.31643 | 0.1778908 | 0.1531389
0.8654 | 20.3137 | 0.1782863 | 0.1536091
0.8664 | 20.31118 | 0.1781384 | 0.1533286
0.8674 | 20.30873 | 0.1779087 | 0.1531298
0.8684 | 20.30598 | 0.1779891 | 0.1540073
0.8694 | 20.30294 | 0.17836 | 0.1554659
0.8704 | 20.30066 | 0.1779819 | 0.1554123
0.8714 | 20.29906 | 0.1770934 | 0.1545069
0.8724 | 20.29706 | 0.1766052 | 0.1544021
0.8734 | 20.29478 | 0.1763987 | 0.1548607
0.8744 | 20.29193 | 0.1767681 | 0.1554895
0.8754 | 20.28881 | 0.1773948 | 0.1564594
0.8764 | 20.28548 | 0.1777978 | 0.1574201
0.8774 | 20.28162 | 0.1785595 | 0.1595548
0.8784 | 20.27987 | 0.177201 | 0.158067
0.8794 | 20.27808 | 0.1758888 | 0.1566719
0.8804 | 20.27416 | 0.1767018 | 0.159527
0.8814 | 20.27159 | 0.1763508 | 0.1589029
0.8824 | 20.26899 | 0.1761523 | 0.1584133
0.8834 | 20.26635 | 0.1759857 | 0.1579874
0.8844 | 20.26379 | 0.1757405 | 0.1576186
0.8854 | 20.26129 | 0.1754401 | 0.15725
0.8864 | 20.25879 | 0.1751397 | 0.1568814
0.8874 | 20.25599 | 0.1748397 | 0.157151
0.8884 | 20.25311 | 0.1745456 | 0.1576915
0.8894 | 20.25033 | 0.174149 | 0.1580271
0.8904 | 20.24765 | 0.1736447 | 0.1578261
0.8914 | 20.24474 | 0.1733796 | 0.157353
0.8924 | 20.2421 | 0.1734602 | 0.1569489
0.8934 | 20.23957 | 0.1737799 | 0.1566446
0.8944 | 20.2361 | 0.1750339 | 0.158098
0.8954 | 20.23324 | 0.17568 | 0.1583356
0.8964 | 20.23043 | 0.1762666 | 0.1586328
0.8974 | 20.22819 | 0.1758445 | 0.1582162
0.8984 | 20.22493 | 0.1759985 | 0.1593915
0.8994 | 20.22253 | 0.1752974 | 0.1588563
0.9004 | 20.2182 | 0.1765284 | 0.1621068
0.9014 | 20.21529 | 0.1763359 | 0.1624165
0.9024 | 20.21239 | 0.1761712 | 0.16274
0.9034 | 20.20997 | 0.1755838 | 0.162168
0.9044 | 20.2074 | 0.1751443 | 0.1613389
0.9054 | 20.20448 | 0.1750522 | 0.1611724
0.9064 | 20.20178 | 0.1747403 | 0.160566
0.9074 | 20.19806 | 0.1754055 | 0.1620333
0.9084 | 20.19335 | 0.1768789 | 0.1653326
0.9094 | 20.19064 | 0.1763445 | 0.1646163
0.9104 | 20.18811 | 0.1756315 | 0.1640788
0.9114 | 20.18546 | 0.1750436 | 0.164222
0.9124 | 20.18287 | 0.1743838 | 0.1642215
0.9134 | 20.18021 | 0.1737195 | 0.1641419
0.9144 | 20.17656 | 0.1740056 | 0.1653414
0.9154 | 20.1725 | 0.1746988 | 0.1673552
0.9164 | 20.16951 | 0.1743322 | 0.1672491
0.9174 | 20.16715 | 0.1733275 | 0.1653719
0.9184 | 20.16282 | 0.1750328 | 0.1681221
0.9194 | 20.16002 | 0.1759716 | 0.1685763
0.9204 | 20.15667 | 0.1774657 | 0.1704037
0.9214 | 20.15359 | 0.1786879 | 0.1722668
0.9224 | 20.15097 | 0.1794495 | 0.1732087
0.9234 | 20.14807 | 0.1796157 | 0.1737082
0.9244 | 20.14493 | 0.1785947 | 0.1729093
0.9254 | 20.14178 | 0.1775737 | 0.1721104
0.9264 | 20.13809 | 0.1771035 | 0.1724984
0.9274 | 20.13444 | 0.1765772 | 0.1730301
0.9284 | 20.13081 | 0.176184 | 0.1736913
0.9294 | 20.12734 | 0.1764861 | 0.1748765
0.9304 | 20.12363 | 0.1770307 | 0.1755165
0.9314 | 20.12028 | 0.177223 | 0.1753421
0.9324 | 20.11692 | 0.1774153 | 0.1751676
0.9334 | 20.11377 | 0.1774076 | 0.175584
0.9344 | 20.11061 | 0.1774719 | 0.1762027
0.9354 | 20.10758 | 0.1775531 | 0.1767114
0.9364 | 20.10449 | 0.1776873 | 0.1769103
0.9374 | 20.10103 | 0.1782026 | 0.1775326
0.9384 | 20.09713 | 0.1791501 | 0.1790193
0.9394 | 20.09323 | 0.1800977 | 0.1805059
0.9404 | 20.0897 | 0.1793656 | 0.1812328
0.9414 | 20.08617 | 0.1784466 | 0.1818374
0.9424 | 20.0829 | 0.1772596 | 0.1819062
0.9434 | 20.07933 | 0.176376 | 0.1815365
0.9444 | 20.07558 | 0.175672 | 0.1809871
0.9454 | 20.07167 | 0.1756523 | 0.1812817
0.9464 | 20.06874 | 0.1749742 | 0.1800189
0.9474 | 20.06513 | 0.1749752 | 0.180232
0.9484 | 20.06125 | 0.1752501 | 0.1809929
0.9494 | 20.05682 | 0.1760677 | 0.1828777
0.9504 | 20.05394 | 0.1752113 | 0.1816343
0.9514 | 20.05099 | 0.1743132 | 0.1804154
0.9524 | 20.04655 | 0.1749102 | 0.1823247
0.9534 | 20.04308 | 0.1745332 | 0.1827939
0.9544 | 20.0403 | 0.1734693 | 0.1818891
0.9554 | 20.03516 | 0.174601 | 0.1853494
0.9564 | 20.02985 | 0.1757077 | 0.1878065
0.9574 | 20.02695 | 0.1744114 | 0.1854576
0.9584 | 20.02343 | 0.1737267 | 0.1843318
0.9594 | 20.0193 | 0.1736581 | 0.1848976
0.9604 | 20.01548 | 0.1733936 | 0.1850389
0.9614 | 20.01229 | 0.1728237 | 0.1842543
0.9624 | 20.00928 | 0.1720613 | 0.1836621
0.9634 | 20.00482 | 0.1727557 | 0.1861446
0.9644 | 20.00174 | 0.1720627 | 0.1858526
0.9654 | 19.99686 | 0.1731835 | 0.1886382
0.9664 | 19.99383 | 0.1719064 | 0.1868485
0.9674 | 19.98974 | 0.1714538 | 0.1869559
0.9684 | 19.98575 | 0.1709015 | 0.1871629
0.9694 | 19.98171 | 0.170388 | 0.1876953
0.9704 | 19.97763 | 0.1699204 | 0.1883194
0.9714 | 19.97371 | 0.1697709 | 0.1888349
0.9724 | 19.96991 | 0.1697922 | 0.1891219
0.9734 | 19.96612 | 0.1698135 | 0.189409
0.9744 | 19.96201 | 0.1701448 | 0.1903162
0.9754 | 19.95892 | 0.1694658 | 0.1895068
0.9764 | 19.95471 | 0.1699046 | 0.1910061
0.9774 | 19.95029 | 0.1693549 | 0.1917216
0.9784 | 19.94623 | 0.1678126 | 0.191163
0.9794 | 19.94221 | 0.1662283 | 0.1906464
0.9804 | 19.93774 | 0.1650948 | 0.1910317
0.9814 | 19.93317 | 0.1640643 | 0.1914831
0.9824 | 19.92835 | 0.1632357 | 0.1918164
0.9834 | 19.92332 | 0.1622802 | 0.1922389
0.9844 | 19.91854 | 0.1610632 | 0.1921382
0.9854 | 19.91416 | 0.1594583 | 0.1905592
0.9864 | 19.90969 | 0.157937 | 0.1888964
0.9874 | 19.90338 | 0.1582533 | 0.1909088
0.9884 | 19.89932 | 0.1564491 | 0.1895182
0.9894 | 19.89262 | 0.1572927 | 0.1938036
0.9904 | 19.88824 | 0.1558197 | 0.1934559
0.9914 | 19.88028 | 0.1579207 | 0.199789
0.9924 | 19.87669 | 0.1556525 | 0.1970146
0.9934 | 19.87346 | 0.1541096 | 0.1946028
0.9944 | 19.86683 | 0.1560619 | 0.1988794
0.9954 | 19.86315 | 0.1550691 | 0.1970768
0.9964 | 19.85944 | 0.1540953 | 0.1953121
0.9974 | 19.85577 | 0.1530901 | 0.1942702
0.9984 | 19.85225 | 0.1511364 | 0.1933773
0.9994 | 19.84807 | 0.1490761 | 0.1930378
1.0004 | 19.8436 | 0.1472999 | 0.1927726
1.0014 | 19.83861 | 0.1460486 | 0.1919825
1.0024 | 19.83214 | 0.1462689 | 0.1941355
1.0034 | 19.82705 | 0.1451882 | 0.1937282
1.0044 | 19.81717 | 0.15026 | 0.2047144
1.0054 | 19.81409 | 0.1485328 | 0.2021026
1.0064 | 19.811 | 0.1468056 | 0.1994908
1.0074 | 19.80802 | 0.144986 | 0.1969715
1.0084 | 19.80195 | 0.1461407 | 0.2005737
1.0094 | 19.79625 | 0.1438017 | 0.2003054
1.0104 | 19.79043 | 0.1415907 | 0.1999222
1.0114 | 19.784 | 0.1399908 | 0.1992846
1.0124 | 19.77757 | 0.138391 | 0.198647
1.0134 | 19.77181 | 0.1361617 | 0.1971302
1.0144 | 19.7674 | 0.1340127 | 0.1966257
1.0154 | 19.76209 | 0.1327695 | 0.1979328
1.0164 | 19.75724 | 0.1310676 | 0.1981446
1.0174 | 19.75166 | 0.1300913 | 0.1982734
1.0184 | 19.74597 | 0.1292232 | 0.1986185
1.0194 | 19.74051 | 0.1296016 | 0.1999803
1.0204 | 19.73509 | 0.1299625 | 0.2013709
1.0214 | 19.73033 | 0.129649 | 0.2014943
1.0224 | 19.72564 | 0.1292778 | 0.2015019
1.0234 | 19.72044 | 0.1294074 | 0.2029929
1.0244 | 19.71376 | 0.1278795 | 0.2051973
1.0254 | 19.70679 | 0.1239237 | 0.2052674
1.0264 | 19.70095 | 0.1188379 | 0.2025557
1.0274 | 19.69477 | 0.1140996 | 0.1994966
1.0284 | 19.68673 | 0.1112145 | 0.200144
1.0294 | 19.6643 | 0.1068091 | 0.1836303
1.0304 | 19.59655 | 0.1695856 | 0.1263123
1.0314 | 19.53017 | 0.2309878 | 0.1647422
1.0324 | 19.46093 | 0.2952579 | 0.2833432