## Sheet1
Tmp473.15K_StrRt0.0001_RD_NDBR6_D | Tmp473.15K_StrRt0.0001_RD_NDBR6_F | Tmp473.15K_StrRt0.0001_RD_NDBR6_U | Tmp473.15K_StrRt0.0001_RD_NDBR6_L
0 | 0 | 0 | 0
0.001 | 0.08133633 | 0.007596667 | 0.005616333
0.002 | 0.1626727 | 0.01519333 | 0.01123267
0.003 | 0.244009 | 0.02279 | 0.016849
0.004 | 0.3253453 | 0.03038667 | 0.02246533
0.005 | 0.4066817 | 0.03798333 | 0.02808167
0.006 | 0.488018 | 0.04558 | 0.033698
0.007 | 0.5693543 | 0.05317667 | 0.03931433
0.008 | 0.6506907 | 0.06077333 | 0.04493067
0.009 | 0.732027 | 0.06837 | 0.050547
0.01 | 0.8133633 | 0.07596667 | 0.05616333
0.011 | 0.8946997 | 0.08356333 | 0.06177967
0.012 | 0.976036 | 0.09116 | 0.067396
0.013 | 1.057372 | 0.09875667 | 0.07301233
0.014 | 1.138709 | 0.1063533 | 0.07862867
0.015 | 1.220045 | 0.11395 | 0.084245
0.016 | 1.301381 | 0.1215467 | 0.08986133
0.017 | 1.382718 | 0.1291433 | 0.09547767
0.018 | 1.464054 | 0.13674 | 0.101094
0.019 | 1.545406 | 0.1443207 | 0.1067263
0.02 | 1.610205 | 0.1684551 | 0.09580486
0.021 | 1.693487 | 0.1807066 | 0.1033669
0.022 | 1.791638 | 0.1825705 | 0.1257976
0.023 | 1.884727 | 0.2031558 | 0.143167
0.024 | 1.910181 | 0.178025 | 0.09290124
0.025 | 2.027029 | 0.1546523 | 0.1340286
0.026 | 2.13825 | 0.1588234 | 0.1695301
0.027 | 2.190572 | 0.1113639 | 0.1461322
0.028 | 2.238341 | 0.1304664 | 0.1181811
0.029 | 2.317982 | 0.06777681 | 0.1221016
0.03 | 2.4689 | 0.2751838 | 0.1972999
0.031 | 2.553578 | 0.1909505 | 0.2062582
0.032 | 2.605021 | 0.2165929 | 0.1819812
0.033 | 2.663155 | 0.1785104 | 0.1643948
0.034 | 2.7831 | 0.3038668 | 0.20862
0.035 | 2.892807 | 0.2901118 | 0.2426068
0.036 | 2.919151 | 0.2662819 | 0.1932309
0.037 | 2.972947 | 0.2150002 | 0.1713068
0.038 | 3.0857 | 0.2782145 | 0.2083401
0.039 | 3.114701 | 0.2496266 | 0.1616211
0.04 | 3.201675 | 0.1802959 | 0.1728748
0.041 | 3.287433 | 0.1484265 | 0.1829129
0.042 | 3.396382 | 0.2063051 | 0.2161415
0.043 | 3.463574 | 0.2426112 | 0.2076141
0.044 | 3.533848 | 0.1797695 | 0.2021681
0.045 | 3.610764 | 0.256007 | 0.2033637
0.046 | 3.749675 | 0.2663733 | 0.2665551
0.047 | 3.797298 | 0.239522 | 0.238458
0.048 | 3.901477 | 0.2708985 | 0.2669172
0.049 | 3.95718 | 0.2372209 | 0.2469003
0.05 | 4.119477 | 0.3583843 | 0.3334767
0.051 | 4.144989 | 0.3333621 | 0.2832694
0.052 | 4.178699 | 0.3247343 | 0.2412592
0.053 | 4.268777 | 0.3864016 | 0.2556168
0.054 | 4.412613 | 0.4070947 | 0.3237335
0.055 | 4.494769 | 0.487467 | 0.3301691
0.056 | 4.617874 | 0.4550134 | 0.3775539
0.057 | 4.689099 | 0.5210705 | 0.3730592
0.058 | 4.773236 | 0.6032054 | 0.3814761
0.059 | 4.896079 | 0.5683579 | 0.4285991
0.06 | 4.926221 | 0.5386363 | 0.3830207
0.061 | 5.016695 | 0.6430473 | 0.3977754
0.062 | 5.056885 | 0.6065856 | 0.3622447
0.063 | 5.144224 | 0.5229735 | 0.3738644
0.064 | 5.203918 | 0.5561466 | 0.3578381
0.065 | 5.302822 | 0.6673503 | 0.381022
0.066 | 5.417956 | 0.553341 | 0.4204356
0.067 | 5.469288 | 0.5773862 | 0.3960484
0.068 | 5.49796 | 0.549987 | 0.3490004
0.069 | 5.60727 | 0.4839275 | 0.3825897
0.07 | 5.681817 | 0.462028 | 0.3814165
0.071 | 5.738694 | 0.4992776 | 0.3625745
0.072 | 5.799266 | 0.4507768 | 0.3474264
0.073 | 5.902108 | 0.5040711 | 0.3745481
0.074 | 5.998277 | 0.6055293 | 0.394997
0.075 | 6.054103 | 0.5506135 | 0.3751032
0.076 | 6.195739 | 0.7051725 | 0.4410189
0.077 | 6.22698 | 0.6745254 | 0.3965397
0.078 | 6.277863 | 0.6536305 | 0.3717034
0.079 | 6.414614 | 0.6841416 | 0.4327336
0.08 | 6.50806 | 0.7093101 | 0.45046
0.081 | 6.613996 | 0.6040964 | 0.4806755
0.082 | 6.67939 | 0.6581766 | 0.4703503
0.083 | 6.75778 | 0.5860941 | 0.4730195
0.084 | 6.816284 | 0.5338964 | 0.455804
0.085 | 6.939014 | 0.7022038 | 0.502814
0.086 | 7.060263 | 0.6788582 | 0.5483431
0.087 | 7.088236 | 0.6585276 | 0.5005963
0.088 | 7.117535 | 0.640848 | 0.454175
0.089 | 7.285697 | 0.6639717 | 0.5466166
0.09 | 7.324614 | 0.6516618 | 0.5098142
0.091 | 7.4515 | 0.5786241 | 0.5609801
0.092 | 7.600649 | 0.8001276 | 0.6344095
0.093 | 7.626558 | 0.7751486 | 0.5845976
0.094 | 7.715864 | 0.6867715 | 0.5981838
0.095 | 7.797387 | 0.6602688 | 0.6039875
0.096 | 7.845623 | 0.8086285 | 0.7092869
0.097 | 7.894276 | 0.7812411 | 0.7377602
0.098 | 8.054208 | 0.7854743 | 0.5969802
0.099 | 8.090218 | 0.7579349 | 0.605894
0.1 | 8.188716 | 0.8500962 | 0.6772956
0.101 | 8.246112 | 0.7926022 | 0.5645156
0.102 | 8.329552 | 0.7653429 | 0.5985885
0.103 | 8.381835 | 0.7222189 | 0.6499854
0.104 | 8.580645 | 0.8884435 | 0.8235741
0.105 | 8.75126 | 0.7183901 | 0.8554868
0.106 | 8.823853 | 0.7150127 | 0.7799522
0.107 | 8.848662 | 0.6920318 | 0.7325984
0.108 | 8.970359 | 0.8097468 | 0.8512932
0.109 | 9.017725 | 0.8729248 | 0.8704021
0.11 | 9.123506 | 0.8628556 | 0.8533804
0.111 | 9.223564 | 0.7635073 | 0.7983467
0.112 | 9.277421 | 0.8031993 | 0.7848339
0.113 | 9.411374 | 0.8193464 | 0.7437184
0.114 | 9.437476 | 0.7961865 | 0.7682968
0.115 | 9.50872 | 0.8340622 | 0.7625205
0.116 | 9.579642 | 0.8068954 | 0.8121647
0.117 | 9.642885 | 0.8053408 | 0.7481668
0.118 | 9.703977 | 0.7739314 | 0.7936066
0.119 | 9.804378 | 0.8978239 | 0.8177232
0.12 | 9.864947 | 0.8623001 | 0.75988
0.121 | 9.924951 | 0.956031 | 0.8194908
0.122 | 10.01663 | 0.8663658 | 0.8361101
0.123 | 10.08902 | 0.8295193 | 0.7277625
0.124 | 10.15123 | 0.8731369 | 0.7892612
0.125 | 10.21413 | 0.9080031 | 0.8327681
0.126 | 10.23111 | 0.9106891 | 0.8195092
0.127 | 10.35082 | 0.8106653 | 0.7521288
0.128 | 10.42837 | 0.959394 | 0.8247799
0.129 | 10.50148 | 0.8875635 | 0.7517055
0.13 | 10.53604 | 0.9412783 | 0.7772403
0.131 | 10.70511 | 0.8297184 | 0.6646996
0.132 | 10.71527 | 0.8486677 | 0.6739172
0.133 | 10.76019 | 0.841461 | 0.7174605
0.134 | 10.83045 | 0.9624644 | 0.785298
0.135 | 10.94431 | 0.917713 | 0.8216026
0.136 | 11.01053 | 0.9131221 | 0.8186902
0.137 | 11.13404 | 0.9570152 | 0.7402672
0.138 | 11.17579 | 0.9155757 | 0.7054535
0.139 | 11.25397 | 0.9001216 | 0.7765463
0.14 | 11.26941 | 0.8845291 | 0.7468664
0.141 | 11.34455 | 0.8092374 | 0.6118281
0.142 | 11.429 | 0.8571098 | 0.6963737
0.143 | 11.45815 | 0.8320871 | 0.6983524
0.144 | 11.54297 | 0.7525611 | 0.7054775
0.145 | 11.60129 | 0.7685319 | 0.6865416
0.146 | 11.70151 | 0.6828155 | 0.6523984
0.147 | 11.74341 | 0.7075763 | 0.6357793
0.148 | 11.83479 | 0.7444534 | 0.6961649
0.149 | 11.84645 | 0.7335758 | 0.6773867
0.15 | 11.94708 | 0.6337303 | 0.6472106
0.151 | 12.0404 | 0.6203629 | 0.7329718
0.152 | 12.0729 | 0.605062 | 0.6861532
0.153 | 12.10488 | 0.6567052 | 0.7068051
0.154 | 12.14558 | 0.6641745 | 0.7017111
0.155 | 12.29998 | 0.547355 | 0.6690715
0.156 | 12.31846 | 0.5647426 | 0.6796109
0.157 | 12.32846 | 0.573743 | 0.6815359
0.158 | 12.37874 | 0.6383833 | 0.6988297
0.159 | 12.45709 | 0.6681917 | 0.7442052
0.16 | 12.49465 | 0.6313748 | 0.671464
0.161 | 12.54255 | 0.5978857 | 0.6962035
0.162 | 12.60709 | 0.5587116 | 0.5946548
0.163 | 12.61797 | 0.5769841 | 0.604215
0.164 | 12.66435 | 0.5646587 | 0.6492672
0.165 | 12.70699 | 0.6205532 | 0.6711754
0.166 | 12.74667 | 0.5907133 | 0.6782057
0.167 | 12.78101 | 0.5883964 | 0.6453809
0.168 | 12.81131 | 0.6103013 | 0.6408125
0.169 | 12.91461 | 0.5343038 | 0.6081135
0.17 | 12.92391 | 0.5496702 | 0.6166444
0.171 | 12.97347 | 0.5796597 | 0.6654348
0.172 | 13.01427 | 0.5397839 | 0.6050186
0.173 | 13.05036 | 0.5254022 | 0.5736222
0.174 | 13.09033 | 0.5148032 | 0.5598716
0.175 | 13.13442 | 0.5011703 | 0.5427355
0.176 | 13.15251 | 0.5056764 | 0.5580609
0.177 | 13.20258 | 0.5535439 | 0.5847784
0.178 | 13.23246 | 0.5302378 | 0.5833702
0.179 | 13.26193 | 0.5117369 | 0.5524185
0.18 | 13.32927 | 0.4676932 | 0.5089396
0.181 | 13.34899 | 0.4713363 | 0.497854
0.182 | 13.37813 | 0.4667157 | 0.499966
0.183 | 13.42755 | 0.4418226 | 0.5265815
0.184 | 13.45908 | 0.4716302 | 0.5357695
0.185 | 13.49639 | 0.4408248 | 0.4819618
0.186 | 13.51213 | 0.4436177 | 0.4962902
0.187 | 13.54284 | 0.4360445 | 0.48577
0.188 | 13.5711 | 0.4309276 | 0.4841494
0.189 | 13.60927 | 0.4356794 | 0.500427
0.19 | 13.65903 | 0.399081 | 0.4371536
0.191 | 13.68366 | 0.4238641 | 0.4607598
0.192 | 13.71051 | 0.4145914 | 0.4865862
0.193 | 13.75983 | 0.4085289 | 0.4730956
0.194 | 13.77457 | 0.4021771 | 0.4843221
0.195 | 13.79033 | 0.3948115 | 0.4765689
0.196 | 13.81399 | 0.4006531 | 0.4755539
0.197 | 13.84611 | 0.3847853 | 0.4480009
0.198 | 13.8696 | 0.3875655 | 0.4477247
0.199 | 13.91145 | 0.3662965 | 0.4031781
0.2 | 13.93912 | 0.3799723 | 0.407689
0.201 | 13.95884 | 0.3759438 | 0.4220517
0.202 | 13.98216 | 0.3725681 | 0.4268065
0.203 | 14.02314 | 0.3798738 | 0.4447995
0.204 | 14.03828 | 0.3682633 | 0.4188719
0.205 | 14.05057 | 0.3622554 | 0.4084231
0.206 | 14.0749 | 0.3517089 | 0.3924492
0.207 | 14.11554 | 0.341965 | 0.3597797
0.208 | 14.13247 | 0.3400154 | 0.3755867
0.209 | 14.16434 | 0.3796797 | 0.3998033
0.21 | 14.19817 | 0.3467499 | 0.3494742
0.211 | 14.2096 | 0.3383237 | 0.3582169
0.212 | 14.22519 | 0.3280257 | 0.3637362
0.213 | 14.25091 | 0.3447392 | 0.3755463
0.214 | 14.26985 | 0.3332016 | 0.3658917
0.215 | 14.28654 | 0.3217318 | 0.3595351
0.216 | 14.30667 | 0.3242401 | 0.3643056
0.217 | 14.33748 | 0.3048426 | 0.3350104
0.218 | 14.34637 | 0.3074061 | 0.3431226
0.219 | 14.37177 | 0.3212929 | 0.3626704
0.22 | 14.38229 | 0.3135457 | 0.3614891
0.221 | 14.39514 | 0.3089949 | 0.3611499
0.222 | 14.4257 | 0.2894378 | 0.3276441
0.223 | 14.43988 | 0.2936109 | 0.3342349
0.224 | 14.46418 | 0.297716 | 0.345233
0.225 | 14.50387 | 0.3157202 | 0.3677545
0.226 | 14.51708 | 0.3031401 | 0.3433209
0.227 | 14.5214 | 0.2994588 | 0.336813
0.228 | 14.54339 | 0.3098883 | 0.3479892
0.229 | 14.56133 | 0.300376 | 0.3432844
0.23 | 14.57957 | 0.2905931 | 0.3379935
0.231 | 14.59563 | 0.2838503 | 0.337931
0.232 | 14.61011 | 0.2786761 | 0.3385977
0.233 | 14.63456 | 0.2936844 | 0.3481729
0.234 | 14.64584 | 0.2850662 | 0.3441567
0.235 | 14.66969 | 0.2994316 | 0.3477155
0.236 | 14.68035 | 0.2895934 | 0.340099
0.237 | 14.69051 | 0.2811511 | 0.3341823
0.238 | 14.7013 | 0.276815 | 0.3317444
0.239 | 14.71705 | 0.2638503 | 0.3345716
0.24 | 14.72452 | 0.2650434 | 0.3297995
0.241 | 14.74385 | 0.2802048 | 0.3343927
0.242 | 14.76292 | 0.2711933 | 0.3255403
0.243 | 14.78046 | 0.2638843 | 0.3171356
0.244 | 14.79208 | 0.2625256 | 0.316293
0.245 | 14.80366 | 0.2600768 | 0.3154023
0.246 | 14.81237 | 0.2565949 | 0.3194382
0.247 | 14.82087 | 0.2537597 | 0.3236673
0.248 | 14.84136 | 0.2688685 | 0.3310116
0.249 | 14.86439 | 0.2628837 | 0.3457172
0.25 | 14.86782 | 0.2610105 | 0.3408221
0.251 | 14.89142 | 0.2399122 | 0.2965367
0.252 | 14.89966 | 0.2454201 | 0.3007993
0.253 | 14.90918 | 0.2496624 | 0.3064538
0.254 | 14.91424 | 0.2446436 | 0.3086349
0.255 | 14.92076 | 0.2379396 | 0.3122646
0.256 | 14.95411 | 0.2384284 | 0.3200228
0.257 | 14.95531 | 0.237746 | 0.3193099
0.258 | 14.9565 | 0.2370637 | 0.3185969
0.259 | 14.9782 | 0.2502477 | 0.322684
0.26 | 14.99024 | 0.2398904 | 0.3135643
0.261 | 15.01347 | 0.2402665 | 0.3036877
0.262 | 15.02584 | 0.2274503 | 0.3119401
0.263 | 15.02599 | 0.2223238 | 0.3079599
0.264 | 15.03 | 0.2203396 | 0.3032559
0.265 | 15.04742 | 0.2158233 | 0.308966
0.266 | 15.05066 | 0.219759 | 0.3100232
0.267 | 15.07032 | 0.2271035 | 0.3261896
0.268 | 15.075 | 0.2306427 | 0.3254208
0.269 | 15.08532 | 0.2351247 | 0.3199473
0.27 | 15.10279 | 0.2286912 | 0.3216245
0.271 | 15.11135 | 0.2277313 | 0.314082
0.272 | 15.12042 | 0.2265829 | 0.3070292
0.273 | 15.12606 | 0.2202518 | 0.3025633
0.274 | 15.13144 | 0.2141772 | 0.2986107
0.275 | 15.14872 | 0.206569 | 0.2916683
0.276 | 15.15449 | 0.2109504 | 0.2985719
0.277 | 15.16744 | 0.2211651 | 0.3081304
0.278 | 15.18889 | 0.2348709 | 0.3105972
0.279 | 15.19666 | 0.2275043 | 0.301137
0.28 | 15.20311 | 0.2269374 | 0.2997913
0.281 | 15.21185 | 0.2226647 | 0.3007354
0.282 | 15.21898 | 0.2201194 | 0.3009528
0.283 | 15.22599 | 0.2152654 | 0.3017472
0.284 | 15.23211 | 0.2095401 | 0.2995051
0.285 | 15.23906 | 0.2029936 | 0.2956205
0.286 | 15.24848 | 0.2013032 | 0.2943225
0.287 | 15.25844 | 0.2008398 | 0.2937343
0.288 | 15.26889 | 0.199699 | 0.2936228
0.289 | 15.27819 | 0.1995346 | 0.2977339
0.29 | 15.28248 | 0.2043812 | 0.2985607
0.291 | 15.29446 | 0.2106206 | 0.3029818
0.292 | 15.30269 | 0.2105969 | 0.302273
0.293 | 15.31759 | 0.2225886 | 0.306942
0.294 | 15.32468 | 0.2166498 | 0.3027844
0.295 | 15.33177 | 0.2107175 | 0.2986399
0.296 | 15.33976 | 0.202561 | 0.2954732
0.297 | 15.34318 | 0.1969186 | 0.2878322
0.298 | 15.35037 | 0.1907292 | 0.2898482
0.299 | 15.35751 | 0.1909037 | 0.2918069
0.3 | 15.36535 | 0.1907764 | 0.2858795
0.301 | 15.37669 | 0.1897479 | 0.2929618
0.302 | 15.38166 | 0.1950161 | 0.2936676
0.303 | 15.38778 | 0.1975113 | 0.2936154
0.304 | 15.39548 | 0.1984337 | 0.2950254
0.305 | 15.40645 | 0.1975688 | 0.2907569
0.306 | 15.40995 | 0.1983342 | 0.2936265
0.307 | 15.41455 | 0.2 | 0.2963043
0.308 | 15.42429 | 0.1982158 | 0.302775
0.309 | 15.43923 | 0.1932915 | 0.2839026
0.31 | 15.44372 | 0.1965461 | 0.2875891
0.311 | 15.44885 | 0.1962518 | 0.2906484
0.312 | 15.4536 | 0.1942801 | 0.2881875
0.313 | 15.45701 | 0.1894867 | 0.2843859
0.314 | 15.46548 | 0.1796376 | 0.2734587
0.315 | 15.47591 | 0.1758501 | 0.2816979
0.316 | 15.47971 | 0.1786855 | 0.281282
0.317 | 15.48579 | 0.1817976 | 0.2803641
0.318 | 15.49382 | 0.1835601 | 0.2810745
0.319 | 15.50072 | 0.1825888 | 0.2800722
0.32 | 15.50683 | 0.180935 | 0.2866655
0.321 | 15.50979 | 0.1838962 | 0.2893743
0.322 | 15.51556 | 0.1880009 | 0.2951169
0.323 | 15.52001 | 0.1927494 | 0.2987827
0.324 | 15.52357 | 0.1949934 | 0.3008253
0.325 | 15.53 | 0.1963296 | 0.3057227
0.326 | 15.53404 | 0.1965204 | 0.3021274
0.327 | 15.53914 | 0.1959013 | 0.2987969
0.328 | 15.54585 | 0.196643 | 0.2970071
0.329 | 15.55168 | 0.1943 | 0.293338
0.33 | 15.55748 | 0.1890363 | 0.289635
0.331 | 15.56362 | 0.1834266 | 0.2852401
0.332 | 15.57012 | 0.1775569 | 0.2791106
0.333 | 15.57645 | 0.1718973 | 0.2730584
0.334 | 15.58102 | 0.1707122 | 0.2730157
0.335 | 15.58653 | 0.1719165 | 0.2739196
0.336 | 15.5939 | 0.1704566 | 0.2743268
0.337 | 15.6021 | 0.1736116 | 0.2759051
0.338 | 15.60772 | 0.1709673 | 0.2742653
0.339 | 15.61329 | 0.1702168 | 0.272261
0.34 | 15.61891 | 0.1706514 | 0.2713173
0.341 | 15.62444 | 0.1722181 | 0.270809
0.342 | 15.62847 | 0.1775963 | 0.2754017
0.343 | 15.63082 | 0.1826052 | 0.2854771
0.344 | 15.63189 | 0.1841156 | 0.2888124
0.345 | 15.63371 | 0.1848697 | 0.285354
0.346 | 15.6381 | 0.1859951 | 0.28431
0.347 | 15.6446 | 0.1875914 | 0.2818319
0.348 | 15.6507 | 0.1878712 | 0.2789527
0.349 | 15.65978 | 0.1815734 | 0.2735809
0.35 | 15.66324 | 0.1808963 | 0.2745608
0.351 | 15.6717 | 0.1754798 | 0.2800779
0.352 | 15.67421 | 0.176025 | 0.278314
0.353 | 15.67666 | 0.1764405 | 0.2764854
0.354 | 15.68106 | 0.1718281 | 0.2773664
0.355 | 15.6822 | 0.1704857 | 0.2750871
0.356 | 15.68316 | 0.172238 | 0.2772714
0.357 | 15.6835 | 0.174707 | 0.2819989
0.358 | 15.68482 | 0.1763645 | 0.2860797
0.359 | 15.69196 | 0.1722168 | 0.2799076
0.36 | 15.69326 | 0.1691926 | 0.2807468
0.361 | 15.69509 | 0.1646203 | 0.2793221
0.362 | 15.69947 | 0.1614872 | 0.2784096
0.363 | 15.70386 | 0.1592231 | 0.2769374
0.364 | 15.71051 | 0.161208 | 0.2764101
0.365 | 15.71563 | 0.1616456 | 0.2745764
0.366 | 15.72034 | 0.1605636 | 0.2744386
0.367 | 15.72322 | 0.1613166 | 0.2724657
0.368 | 15.72621 | 0.1627845 | 0.2713321
0.369 | 15.72839 | 0.1651569 | 0.2694939
0.37 | 15.73133 | 0.1660312 | 0.2675878
0.371 | 15.73492 | 0.165702 | 0.2661677
0.372 | 15.74063 | 0.1646447 | 0.2618927
0.373 | 15.74861 | 0.1626312 | 0.2692717
0.374 | 15.75149 | 0.1638232 | 0.2728497
0.375 | 15.75097 | 0.1666785 | 0.2766609
0.376 | 15.75078 | 0.1694901 | 0.280812
0.377 | 15.75592 | 0.1673605 | 0.2766189
0.378 | 15.76062 | 0.1734131 | 0.2810429
0.379 | 15.76268 | 0.1715253 | 0.282829
0.38 | 15.76356 | 0.1708161 | 0.2825917
0.381 | 15.76538 | 0.1718844 | 0.2831933
0.382 | 15.77465 | 0.1631805 | 0.2704537
0.383 | 15.77611 | 0.162495 | 0.2713584
0.384 | 15.78257 | 0.1574543 | 0.2652422
0.385 | 15.78532 | 0.1575418 | 0.267308
0.386 | 15.7874 | 0.1574427 | 0.2687025
0.387 | 15.79001 | 0.158462 | 0.2695675
0.388 | 15.79126 | 0.1572239 | 0.268995
0.389 | 15.79269 | 0.1558081 | 0.2671849
0.39 | 15.79439 | 0.1554547 | 0.2661624
0.391 | 15.79783 | 0.1542679 | 0.2664123
0.392 | 15.80038 | 0.1533661 | 0.2666052
0.393 | 15.80184 | 0.1529726 | 0.2665496
0.394 | 15.8063 | 0.1495678 | 0.2601529
0.395 | 15.80711 | 0.1491261 | 0.2606315
0.396 | 15.80824 | 0.1483574 | 0.2605048
0.397 | 15.8098 | 0.1457565 | 0.2595947
0.398 | 15.81032 | 0.1429535 | 0.2577841
0.399 | 15.81139 | 0.1414141 | 0.2566934
0.4 | 15.81439 | 0.1413845 | 0.2575382
0.401 | 15.81615 | 0.1425539 | 0.2580174
0.402 | 15.81749 | 0.143313 | 0.2582727
0.403 | 15.82029 | 0.1426169 | 0.2546891
0.404 | 15.8217 | 0.1449389 | 0.2555034
0.405 | 15.82026 | 0.1482646 | 0.253461
0.406 | 15.82147 | 0.1490358 | 0.2537786
0.407 | 15.82336 | 0.1495658 | 0.2542522
0.408 | 15.82618 | 0.1490259 | 0.2556982
0.409 | 15.82831 | 0.1482164 | 0.2565576
0.41 | 15.83033 | 0.1475215 | 0.2573024
0.411 | 15.83105 | 0.14713 | 0.2567043
0.412 | 15.8316 | 0.1461885 | 0.2557226
0.413 | 15.83385 | 0.1435479 | 0.25644
0.414 | 15.83137 | 0.1352052 | 0.2526821
0.415 | 15.83272 | 0.1358331 | 0.2528741
0.416 | 15.83387 | 0.1361541 | 0.2529722
0.417 | 15.83586 | 0.1355928 | 0.2540141
0.418 | 15.83977 | 0.1403336 | 0.2569421
0.419 | 15.84142 | 0.1406269 | 0.2571605
0.42 | 15.84326 | 0.1418476 | 0.2575736
0.421 | 15.84543 | 0.1440891 | 0.2588212
0.422 | 15.84742 | 0.1459812 | 0.2600834
0.423 | 15.8494 | 0.1469441 | 0.2609233
0.424 | 15.85152 | 0.1474309 | 0.2600716
0.425 | 15.85292 | 0.1493095 | 0.2614583
0.426 | 15.85384 | 0.1484222 | 0.2618077
0.427 | 15.85492 | 0.1485779 | 0.2621329
0.428 | 15.85682 | 0.1481807 | 0.2607934
0.429 | 15.8575 | 0.1487612 | 0.2614997
0.43 | 15.85816 | 0.1492717 | 0.2620942
0.431 | 15.85902 | 0.1495303 | 0.2621964
0.432 | 15.85995 | 0.149454 | 0.2623642
0.433 | 15.8613 | 0.1489609 | 0.2628976
0.434 | 15.8626 | 0.148425 | 0.2633777
0.435 | 15.86353 | 0.1482459 | 0.2631194
0.436 | 15.86443 | 0.1478932 | 0.2627254
0.437 | 15.86497 | 0.1474267 | 0.2621497
0.438 | 15.86533 | 0.1471102 | 0.2616696
0.439 | 15.86598 | 0.146471 | 0.261555
0.44 | 15.86669 | 0.145744 | 0.2618679
0.441 | 15.86724 | 0.1450972 | 0.2620126
0.442 | 15.86727 | 0.144966 | 0.2615882
0.443 | 15.86726 | 0.1445934 | 0.2611104
0.444 | 15.86733 | 0.1440158 | 0.2608278
0.445 | 15.86735 | 0.1434075 | 0.2605829
0.446 | 15.86742 | 0.1426326 | 0.2603977
0.447 | 15.86375 | 0.1457952 | 0.2679044
0.448 | 15.85925 | 0.1500914 | 0.2773243
0.449 | 15.85895 | 0.150201 | 0.2783103
0.45 | 15.86194 | 0.1469174 | 0.2726023
0.451 | 15.86339 | 0.1451788 | 0.269259
0.452 | 15.86487 | 0.1435612 | 0.2659472
0.453 | 15.86592 | 0.1424472 | 0.2636746
0.454 | 15.86681 | 0.1411099 | 0.2613725
0.455 | 15.86766 | 0.1394793 | 0.2589438
0.456 | 15.86864 | 0.1377274 | 0.2563891
0.457 | 15.86962 | 0.1359849 | 0.2538345
0.458 | 15.87039 | 0.1345869 | 0.2514362
0.459 | 15.87127 | 0.1337849 | 0.2495268
0.46 | 15.87262 | 0.1324643 | 0.2469419
0.461 | 15.87318 | 0.1309997 | 0.245194
0.462 | 15.87354 | 0.1283536 | 0.2414363
0.463 | 15.87395 | 0.1278703 | 0.2405066
0.464 | 15.87411 | 0.1276436 | 0.2401318
0.465 | 15.8741 | 0.1271685 | 0.2396746
0.466 | 15.87444 | 0.1269323 | 0.2397033
0.467 | 15.87434 | 0.1269444 | 0.2392102
0.468 | 15.87433 | 0.1266278 | 0.2385141
0.469 | 15.87424 | 0.1261041 | 0.2377362
0.47 | 15.87384 | 0.1258981 | 0.2371846
0.471 | 15.87376 | 0.125475 | 0.2369624
0.472 | 15.8705 | 0.1282407 | 0.2430739
0.473 | 15.86636 | 0.132337 | 0.2509087
0.474 | 15.86494 | 0.1337691 | 0.2533557
0.475 | 15.86403 | 0.1342334 | 0.2534442
0.476 | 15.8635 | 0.1341797 | 0.2537248
0.477 | 15.86318 | 0.1319847 | 0.2510892
0.478 | 15.86365 | 0.1311377 | 0.2492443
0.479 | 15.86426 | 0.1301233 | 0.2470923
0.48 | 15.86526 | 0.1286225 | 0.2449517
0.481 | 15.86632 | 0.1270506 | 0.2429193
0.482 | 15.86698 | 0.1257838 | 0.2405404
0.483 | 15.86721 | 0.1249527 | 0.2385692
0.484 | 15.86671 | 0.1243415 | 0.2375418
0.485 | 15.86648 | 0.1234249 | 0.2358687
0.486 | 15.86613 | 0.1227891 | 0.2346023
0.487 | 15.86589 | 0.1220848 | 0.2334467
0.488 | 15.86551 | 0.1214598 | 0.2325479
0.489 | 15.86515 | 0.1207726 | 0.2317413
0.49 | 15.86479 | 0.1202147 | 0.2309751
0.491 | 15.86474 | 0.1198011 | 0.2306342
0.492 | 15.86394 | 0.1200767 | 0.2297035
0.493 | 15.86327 | 0.1193968 | 0.2296989
0.494 | 15.86242 | 0.1188938 | 0.229534
0.495 | 15.86149 | 0.1193064 | 0.2295046
0.496 | 15.86069 | 0.1196357 | 0.229606
0.497 | 15.85991 | 0.1195243 | 0.2300249
0.498 | 15.85846 | 0.1199968 | 0.2297904
0.499 | 15.85716 | 0.1201633 | 0.2300228
0.5 | 15.85649 | 0.1196502 | 0.2299828
0.501 | 15.85557 | 0.1193766 | 0.230422
0.502 | 15.85376 | 0.119476 | 0.2302043
0.503 | 15.85303 | 0.119548 | 0.2304949
0.504 | 15.85082 | 0.1160441 | 0.2291122
0.505 | 15.85021 | 0.1166273 | 0.2302177
0.506 | 15.84936 | 0.1174492 | 0.231577
0.507 | 15.84813 | 0.1179866 | 0.2320426
0.508 | 15.84666 | 0.1177431 | 0.2319664
0.509 | 15.84555 | 0.1174058 | 0.231896
0.51 | 15.84485 | 0.117227 | 0.2315691
0.511 | 15.84344 | 0.1177441 | 0.2324118
0.512 | 15.84237 | 0.1174311 | 0.232591
0.513 | 15.84107 | 0.1173452 | 0.2325431
0.514 | 15.83975 | 0.1172547 | 0.2324498
0.515 | 15.83827 | 0.1172536 | 0.232208
0.516 | 15.83682 | 0.1172293 | 0.2320186
0.517 | 15.83548 | 0.1167991 | 0.231976
0.518 | 15.83402 | 0.1164973 | 0.2321901
0.519 | 15.83218 | 0.1162633 | 0.2322851
0.52 | 15.8304 | 0.1159857 | 0.2319307
0.521 | 15.82941 | 0.1161143 | 0.2315085
0.522 | 15.82872 | 0.1161702 | 0.2313877
0.523 | 15.82761 | 0.1165264 | 0.231985
0.524 | 15.82646 | 0.1167663 | 0.232627
0.525 | 15.82385 | 0.1166147 | 0.2310509
0.526 | 15.82288 | 0.1158911 | 0.2310223
0.527 | 15.82072 | 0.1168178 | 0.2297342
0.528 | 15.82012 | 0.116668 | 0.2299784
0.529 | 15.81952 | 0.1164649 | 0.230165
0.53 | 15.81843 | 0.1163342 | 0.2298341
0.531 | 15.81654 | 0.1150971 | 0.2288649
0.532 | 15.81504 | 0.116141 | 0.2293869
0.533 | 15.81303 | 0.116237 | 0.2293393
0.534 | 15.81164 | 0.1163631 | 0.2292089
0.535 | 15.81049 | 0.116614 | 0.229338
0.536 | 15.80952 | 0.1172296 | 0.2296682
0.537 | 15.80788 | 0.1179913 | 0.2293437
0.538 | 15.80662 | 0.1174418 | 0.2295115
0.539 | 15.80448 | 0.1158951 | 0.2288655
0.54 | 15.80328 | 0.1163618 | 0.2287873
0.541 | 15.80177 | 0.1164241 | 0.2281513
0.542 | 15.80021 | 0.1171519 | 0.2274628
0.543 | 15.79655 | 0.1169633 | 0.2280809
0.544 | 15.79607 | 0.117178 | 0.2276282
0.545 | 15.79502 | 0.1164418 | 0.226798
0.546 | 15.7933 | 0.1168211 | 0.227202
0.547 | 15.79176 | 0.1170245 | 0.2269433
0.548 | 15.78988 | 0.1171903 | 0.2267362
0.549 | 15.78768 | 0.116911 | 0.2255944
0.55 | 15.78576 | 0.1164493 | 0.2244142
0.551 | 15.78433 | 0.1161517 | 0.2246522
0.552 | 15.7829 | 0.1158499 | 0.2247988
0.553 | 15.7814 | 0.116229 | 0.2250131
0.554 | 15.77984 | 0.1167061 | 0.2253842
0.555 | 15.77596 | 0.118561 | 0.2234315
0.556 | 15.77376 | 0.1185446 | 0.225036
0.557 | 15.77289 | 0.1178001 | 0.2243853
0.558 | 15.77179 | 0.1182264 | 0.2245963
0.559 | 15.77006 | 0.1176212 | 0.2242845
0.56 | 15.76745 | 0.1184682 | 0.2249568
0.561 | 15.76582 | 0.1183344 | 0.2236675
0.562 | 15.76281 | 0.1192212 | 0.2252584
0.563 | 15.76095 | 0.1180713 | 0.2239913
0.564 | 15.75907 | 0.11741 | 0.2230055
0.565 | 15.75749 | 0.1176956 | 0.2224032
0.566 | 15.75508 | 0.117289 | 0.222262
0.567 | 15.75224 | 0.1183035 | 0.2244554
0.568 | 15.75092 | 0.11779 | 0.2235929
0.569 | 15.74924 | 0.1175286 | 0.2223724
0.57 | 15.74719 | 0.1172676 | 0.2214892
0.571 | 15.74548 | 0.1166713 | 0.2210759
0.572 | 15.74346 | 0.1171629 | 0.2222011
0.573 | 15.74209 | 0.1170141 | 0.2219166
0.574 | 15.74041 | 0.1164185 | 0.2214704
0.575 | 15.7377 | 0.1166796 | 0.2210579
0.576 | 15.73407 | 0.1175284 | 0.2235345
0.577 | 15.73152 | 0.1169237 | 0.2234313
0.578 | 15.72944 | 0.1162187 | 0.2213997
0.579 | 15.72748 | 0.1161172 | 0.219841
0.58 | 15.72561 | 0.1159009 | 0.2186013
0.581 | 15.72271 | 0.1166132 | 0.2197854
0.582 | 15.71908 | 0.1180517 | 0.2180226
0.583 | 15.71744 | 0.1173541 | 0.2183145
0.584 | 15.71562 | 0.1168185 | 0.2188278
0.585 | 15.71288 | 0.117401 | 0.220853
0.586 | 15.71029 | 0.1178712 | 0.22262
0.587 | 15.70605 | 0.1132689 | 0.2199254
0.588 | 15.70467 | 0.1144994 | 0.2201016
0.589 | 15.70335 | 0.1156849 | 0.2202839
0.59 | 15.70162 | 0.115834 | 0.220061
0.591 | 15.6987 | 0.1168967 | 0.221949
0.592 | 15.69719 | 0.1164384 | 0.2205802
0.593 | 15.69497 | 0.1165808 | 0.2202194
0.594 | 15.69235 | 0.1170765 | 0.2204413
0.595 | 15.68934 | 0.1171759 | 0.2202805
0.596 | 15.68658 | 0.1170222 | 0.2197078
0.597 | 15.6844 | 0.1172247 | 0.2192408
0.598 | 15.6821 | 0.1175471 | 0.2190133
0.599 | 15.67963 | 0.1180318 | 0.2190917
0.6 | 15.67714 | 0.1184976 | 0.21916
0.601 | 15.67439 | 0.1192229 | 0.2198803
0.602 | 15.67133 | 0.1189474 | 0.2199392
0.603 | 15.66832 | 0.1186129 | 0.2196902
0.604 | 15.6658 | 0.1184905 | 0.2188363
0.605 | 15.66331 | 0.1183579 | 0.218007
0.606 | 15.65939 | 0.1193519 | 0.2200108
0.607 | 15.65722 | 0.1184101 | 0.2183244
0.608 | 15.65507 | 0.1174775 | 0.2170109
0.609 | 15.65206 | 0.1174299 | 0.2174699
0.61 | 15.64913 | 0.1178318 | 0.2180037
0.611 | 15.64664 | 0.1188865 | 0.2186852
0.612 | 15.64449 | 0.1190985 | 0.2195918
0.613 | 15.64223 | 0.1180936 | 0.219916
0.614 | 15.63828 | 0.1190022 | 0.2181615
0.615 | 15.63553 | 0.1193524 | 0.2175997
0.616 | 15.63049 | 0.121979 | 0.221578
0.617 | 15.6283 | 0.1216255 | 0.2195843
0.618 | 15.62579 | 0.1209354 | 0.2176228
0.619 | 15.62284 | 0.1206836 | 0.2174381
0.62 | 15.62006 | 0.1207647 | 0.2174198
0.621 | 15.61735 | 0.1208725 | 0.2176652
0.622 | 15.61487 | 0.1214362 | 0.218151
0.623 | 15.61252 | 0.1223559 | 0.2183329
0.624 | 15.60979 | 0.1226469 | 0.2181107
0.625 | 15.60656 | 0.1225321 | 0.2175112
0.626 | 15.60324 | 0.1225093 | 0.2168725
0.627 | 15.59968 | 0.1206491 | 0.2158214
0.628 | 15.59737 | 0.1203763 | 0.2159322
0.629 | 15.59307 | 0.1175118 | 0.2148529
0.63 | 15.59041 | 0.1201482 | 0.215991
0.631 | 15.58801 | 0.1217987 | 0.2163446
0.632 | 15.58551 | 0.1210615 | 0.2157597
0.633 | 15.58278 | 0.1205251 | 0.2152489
0.634 | 15.57896 | 0.1207456 | 0.2147762
0.635 | 15.5752 | 0.1208982 | 0.2143276
0.636 | 15.57261 | 0.1207872 | 0.2136559
0.637 | 15.57011 | 0.120718 | 0.2130758
0.638 | 15.56782 | 0.120058 | 0.2134568
0.639 | 15.56221 | 0.1224722 | 0.2116566
0.64 | 15.55824 | 0.1180378 | 0.2110464
0.641 | 15.55748 | 0.1186034 | 0.2122287
0.642 | 15.55593 | 0.119961 | 0.2127526
0.643 | 15.5527 | 0.1180084 | 0.2120776
0.644 | 15.54882 | 0.1164087 | 0.210743
0.645 | 15.54561 | 0.1167991 | 0.2105198
0.646 | 15.5428 | 0.1174295 | 0.2107566
0.647 | 15.53997 | 0.1180057 | 0.2110618
0.648 | 15.53712 | 0.11857 | 0.2113747
0.649 | 15.53417 | 0.1188722 | 0.2115691
0.65 | 15.53111 | 0.1189549 | 0.2116533
0.651 | 15.52786 | 0.1194278 | 0.2114627
0.652 | 15.52465 | 0.1200845 | 0.2110959
0.653 | 15.51871 | 0.1209194 | 0.2080381
0.654 | 15.51542 | 0.118111 | 0.2080429
0.655 | 15.514 | 0.1190542 | 0.2099168
0.656 | 15.51212 | 0.1193549 | 0.2094129
0.657 | 15.50954 | 0.1181576 | 0.2081114
0.658 | 15.50538 | 0.1186127 | 0.2109364
0.659 | 15.50243 | 0.1180861 | 0.2116272
0.66 | 15.49988 | 0.1171647 | 0.2106801
0.661 | 15.49648 | 0.115791 | 0.2088271
0.662 | 15.49001 | 0.1171438 | 0.2126949
0.663 | 15.48757 | 0.1166695 | 0.2105151
0.664 | 15.48492 | 0.117175 | 0.2095253
0.665 | 15.48107 | 0.1173157 | 0.2091325
0.666 | 15.47555 | 0.1211707 | 0.2140344
0.667 | 15.47256 | 0.1192659 | 0.2112857
0.668 | 15.46811 | 0.1155162 | 0.2085836
0.669 | 15.46603 | 0.1176648 | 0.2098262
0.67 | 15.46166 | 0.1197247 | 0.2137873
0.671 | 15.45945 | 0.1194478 | 0.2132511
0.672 | 15.45642 | 0.118184 | 0.2103671
0.673 | 15.45292 | 0.1162635 | 0.2070023
0.674 | 15.44603 | 0.1154206 | 0.2047157
0.675 | 15.44319 | 0.1154806 | 0.2067778
0.676 | 15.44105 | 0.1150457 | 0.2076605
0.677 | 15.43672 | 0.117268 | 0.2106526
0.678 | 15.43448 | 0.117416 | 0.2085946
0.679 | 15.43066 | 0.1178293 | 0.2078924
0.68 | 15.42754 | 0.1175545 | 0.2083126
0.681 | 15.42468 | 0.1172768 | 0.2084677
0.682 | 15.4197 | 0.1195681 | 0.2133012
0.683 | 15.41704 | 0.1195472 | 0.2114438
0.684 | 15.41336 | 0.1205503 | 0.209458
0.685 | 15.40826 | 0.1182995 | 0.206481
0.686 | 15.40339 | 0.1185771 | 0.2067773
0.687 | 15.39913 | 0.118347 | 0.2068837
0.688 | 15.39522 | 0.1178134 | 0.2075702
0.689 | 15.39222 | 0.1175722 | 0.2075497
0.69 | 15.3895 | 0.1177754 | 0.2073853
0.691 | 15.38288 | 0.1216817 | 0.2087878
0.692 | 15.38075 | 0.1208693 | 0.2077472
0.693 | 15.37728 | 0.1183887 | 0.2063782
0.694 | 15.37406 | 0.1185903 | 0.2070602
0.695 | 15.36779 | 0.1128759 | 0.2046886
0.696 | 15.36577 | 0.1144504 | 0.2048898
0.697 | 15.36314 | 0.1155385 | 0.2044664
0.698 | 15.35838 | 0.1171888 | 0.2067888
0.699 | 15.35332 | 0.1188422 | 0.2100734
0.7 | 15.34924 | 0.1186227 | 0.2105019
0.701 | 15.34513 | 0.1186572 | 0.2097381
0.702 | 15.33948 | 0.115173 | 0.2067895
0.703 | 15.33651 | 0.1181496 | 0.2059985
0.704 | 15.33413 | 0.120338 | 0.2065804
0.705 | 15.33003 | 0.1201538 | 0.2064252
0.706 | 15.32586 | 0.1200355 | 0.2062383
0.707 | 15.32119 | 0.1202651 | 0.2070276
0.708 | 15.31679 | 0.1202061 | 0.208066
0.709 | 15.31333 | 0.1195637 | 0.2075832
0.71 | 15.30815 | 0.1209123 | 0.2053792
0.711 | 15.3031 | 0.1190148 | 0.2051728
0.712 | 15.29931 | 0.1198969 | 0.206493
0.713 | 15.29595 | 0.1199091 | 0.2070451
0.714 | 15.29283 | 0.1188028 | 0.2063324
0.715 | 15.28701 | 0.1204114 | 0.2039231
0.716 | 15.28323 | 0.1207293 | 0.2057403
0.717 | 15.27908 | 0.121419 | 0.2071858
0.718 | 15.2749 | 0.1189555 | 0.2055105
0.719 | 15.2706 | 0.1171023 | 0.2032952
0.72 | 15.26526 | 0.1174707 | 0.2040436
0.721 | 15.26116 | 0.1190629 | 0.2067779
0.722 | 15.2577 | 0.1200089 | 0.2086903
0.723 | 15.24803 | 0.1246752 | 0.2039227
0.724 | 15.24474 | 0.1224803 | 0.2047201
0.725 | 15.24209 | 0.1205646 | 0.2051649
0.726 | 15.23895 | 0.1194711 | 0.205477
0.727 | 15.23507 | 0.1193217 | 0.2062219
0.728 | 15.23107 | 0.1194189 | 0.2068567
0.729 | 15.2258 | 0.1208322 | 0.2063023
0.73 | 15.22067 | 0.1221543 | 0.2059167
0.731 | 15.21475 | 0.1240327 | 0.2038963
0.732 | 15.21209 | 0.1224267 | 0.2042144
0.733 | 15.20915 | 0.1212284 | 0.2042698
0.734 | 15.20236 | 0.1158094 | 0.2019722
0.735 | 15.19884 | 0.116938 | 0.2029486
0.736 | 15.19405 | 0.118967 | 0.2019405
0.737 | 15.19038 | 0.1195243 | 0.2020014
0.738 | 15.18654 | 0.1198083 | 0.2018807
0.739 | 15.1817 | 0.1190986 | 0.2017047
0.74 | 15.17441 | 0.1136659 | 0.199318
0.741 | 15.17139 | 0.1163487 | 0.2008926
0.742 | 15.1687 | 0.1187037 | 0.2018257
0.743 | 15.16556 | 0.1197869 | 0.2030695
0.744 | 15.16138 | 0.1218782 | 0.2063648
0.745 | 15.15211 | 0.1158655 | 0.2043653
0.746 | 15.14826 | 0.1190453 | 0.2052402
0.747 | 15.14433 | 0.121014 | 0.2059767
0.748 | 15.14131 | 0.1220697 | 0.2056423
0.749 | 15.13692 | 0.1206262 | 0.2039299
0.75 | 15.13162 | 0.1198623 | 0.203515
0.751 | 15.12417 | 0.1168019 | 0.2025093
0.752 | 15.11961 | 0.1189601 | 0.2032903
0.753 | 15.11414 | 0.115517 | 0.2008716
0.754 | 15.11227 | 0.1170242 | 0.2024118
0.755 | 15.10949 | 0.1177863 | 0.204117
0.756 | 15.10325 | 0.1206611 | 0.20234
0.757 | 15.09942 | 0.121125 | 0.2023937
0.758 | 15.09578 | 0.118632 | 0.2026497
0.759 | 15.09192 | 0.116296 | 0.2030785
0.76 | 15.08713 | 0.1167641 | 0.2026633
0.761 | 15.08 | 0.1202757 | 0.2076279
0.762 | 15.07454 | 0.1221456 | 0.2027375
0.763 | 15.07155 | 0.121572 | 0.2038745
0.764 | 15.06644 | 0.1193725 | 0.2047682
0.765 | 15.06212 | 0.1203344 | 0.2055741
0.766 | 15.05245 | 0.1207715 | 0.2004306
0.767 | 15.04977 | 0.1210389 | 0.2022447
0.768 | 15.04545 | 0.1177508 | 0.2021361
0.769 | 15.04268 | 0.1181013 | 0.2035869
0.77 | 15.03864 | 0.1197365 | 0.2040983
0.771 | 15.03308 | 0.11871 | 0.2034603
0.772 | 15.02805 | 0.1187819 | 0.2027772
0.773 | 15.02329 | 0.1187934 | 0.201685
0.774 | 15.0185 | 0.1191221 | 0.2012572
0.775 | 15.01058 | 0.1225807 | 0.1991503
0.776 | 15.0063 | 0.1210991 | 0.2006804
0.777 | 15.00167 | 0.1194007 | 0.2010187
0.778 | 14.99716 | 0.1188314 | 0.2011947
0.779 | 14.99313 | 0.1187491 | 0.2010595
0.78 | 14.98829 | 0.1194941 | 0.1997006
0.781 | 14.98239 | 0.1197975 | 0.1989452
0.782 | 14.97614 | 0.1199226 | 0.2004126
0.783 | 14.96929 | 0.1216663 | 0.2043897
0.784 | 14.96573 | 0.1205155 | 0.2021411
0.785 | 14.96138 | 0.1202346 | 0.2002344
0.786 | 14.95623 | 0.1207854 | 0.1999563
0.787 | 14.95223 | 0.1202815 | 0.2008276
0.788 | 14.94559 | 0.114835 | 0.1996435
0.789 | 14.94208 | 0.1179577 | 0.2016061
0.79 | 14.93681 | 0.1202668 | 0.2025112
0.791 | 14.92741 | 0.1249707 | 0.1994951
0.792 | 14.92368 | 0.1237708 | 0.2014712
0.793 | 14.9199 | 0.1219521 | 0.2028722
0.794 | 14.9155 | 0.1207448 | 0.2028032
0.795 | 14.91011 | 0.1203011 | 0.2008109
0.796 | 14.90484 | 0.1197274 | 0.1989487
0.797 | 14.90007 | 0.1185002 | 0.2000397
0.798 | 14.89282 | 0.1196386 | 0.1979297
0.799 | 14.88868 | 0.1179061 | 0.1989239
0.8 | 14.88284 | 0.118093 | 0.1991903
0.801 | 14.87683 | 0.1182189 | 0.1994008
0.802 | 14.87145 | 0.1171048 | 0.198893
0.803 | 14.86634 | 0.1158971 | 0.1980226
0.804 | 14.86167 | 0.1170134 | 0.1976689
0.805 | 14.85676 | 0.1183566 | 0.1972082
0.806 | 14.85183 | 0.1189746 | 0.1967264
0.807 | 14.84649 | 0.1199068 | 0.1985348
0.808 | 14.84113 | 0.1206323 | 0.2003209
0.809 | 14.83454 | 0.1224301 | 0.1982981
0.81 | 14.83099 | 0.1207744 | 0.199218
0.811 | 14.82586 | 0.1194227 | 0.2002782
0.812 | 14.82026 | 0.1189781 | 0.2012196
0.813 | 14.81497 | 0.1196287 | 0.2025263
0.814 | 14.8051 | 0.1248444 | 0.1995089
0.815 | 14.80059 | 0.1235424 | 0.2007537
0.816 | 14.79423 | 0.124081 | 0.2056951
0.817 | 14.78965 | 0.12305 | 0.2014536
0.818 | 14.78232 | 0.124804 | 0.1944536
0.819 | 14.77791 | 0.1237879 | 0.1975125
0.82 | 14.77329 | 0.1230566 | 0.2009723
0.821 | 14.76805 | 0.1227948 | 0.200969
0.822 | 14.76286 | 0.122397 | 0.2007754
0.823 | 14.75782 | 0.1216064 | 0.2000417
0.824 | 14.75194 | 0.1212132 | 0.1984106
0.825 | 14.74559 | 0.1216378 | 0.1977835
0.826 | 14.73994 | 0.1224526 | 0.1982529
0.827 | 14.73451 | 0.1229862 | 0.1985053
0.828 | 14.72918 | 0.1230206 | 0.1977823
0.829 | 14.72383 | 0.1230802 | 0.197034
0.83 | 14.71595 | 0.1248168 | 0.2013621
0.831 | 14.71155 | 0.1224241 | 0.1994205
0.832 | 14.70402 | 0.12343 | 0.2038662
0.833 | 14.69812 | 0.1230975 | 0.2035995
0.834 | 14.6938 | 0.1217238 | 0.2007093
0.835 | 14.68805 | 0.1225844 | 0.200051
0.836 | 14.68199 | 0.1237539 | 0.1997046
0.837 | 14.67603 | 0.1239174 | 0.1994536
0.838 | 14.67127 | 0.1225276 | 0.1969489
0.839 | 14.6649 | 0.1231163 | 0.1987248
0.84 | 14.66056 | 0.1221685 | 0.1973451
0.841 | 14.65486 | 0.1227354 | 0.1986456
0.842 | 14.65142 | 0.1214059 | 0.1955487
0.843 | 14.64384 | 0.124218 | 0.2007348
0.844 | 14.63769 | 0.1237654 | 0.2012282
0.845 | 14.63145 | 0.1232071 | 0.1996873
0.846 | 14.62571 | 0.1229957 | 0.1977859
0.847 | 14.61936 | 0.1235303 | 0.1970018
0.848 | 14.61234 | 0.125128 | 0.1978251
0.849 | 14.60608 | 0.1273098 | 0.1987723
0.85 | 14.60127 | 0.1280419 | 0.1997007
0.851 | 14.59593 | 0.1277127 | 0.2000984
0.852 | 14.59063 | 0.1257668 | 0.19872
0.853 | 14.58305 | 0.1258499 | 0.1946495
0.854 | 14.57726 | 0.1238131 | 0.1962897
0.855 | 14.57156 | 0.1228977 | 0.1989585
0.856 | 14.56466 | 0.1250565 | 0.1993728
0.857 | 14.55722 | 0.1276119 | 0.1985997
0.858 | 14.55067 | 0.1289598 | 0.1985405
0.859 | 14.54456 | 0.1291521 | 0.198682
0.86 | 14.5383 | 0.1279412 | 0.1978035
0.861 | 14.53018 | 0.1287835 | 0.2015916
0.862 | 14.52599 | 0.1264136 | 0.1982441
0.863 | 14.51969 | 0.1263593 | 0.1967914
0.864 | 14.51341 | 0.1282271 | 0.1960447
0.865 | 14.50771 | 0.1295232 | 0.195336
0.866 | 14.50192 | 0.1292334 | 0.1944428
0.867 | 14.49604 | 0.1282188 | 0.1940877
0.868 | 14.49003 | 0.1272665 | 0.1965569
0.869 | 14.48294 | 0.127191 | 0.1974906
0.87 | 14.46942 | 0.1215387 | 0.1883053
0.871 | 14.46757 | 0.122778 | 0.1907991
0.872 | 14.4648 | 0.1249399 | 0.1939254
0.873 | 14.45981 | 0.1270077 | 0.1949298
0.874 | 14.44997 | 0.1266393 | 0.1984403
0.875 | 14.44546 | 0.1290598 | 0.1997495
0.876 | 14.43759 | 0.1241228 | 0.197059
0.877 | 14.43173 | 0.125206 | 0.1963803
0.878 | 14.42514 | 0.1269316 | 0.1969009
0.879 | 14.41366 | 0.1187866 | 0.19272
0.88 | 14.40926 | 0.1218109 | 0.1927497
0.881 | 14.40542 | 0.1232023 | 0.1927889
0.882 | 14.39843 | 0.1245814 | 0.1982291
0.883 | 14.3935 | 0.1238919 | 0.1987447
0.884 | 14.38654 | 0.1235614 | 0.1980775
0.885 | 14.37906 | 0.1236526 | 0.1983206
0.886 | 14.37133 | 0.1248943 | 0.1977757
0.887 | 14.36448 | 0.1263449 | 0.1965656
0.888 | 14.35826 | 0.127158 | 0.1960254
0.889 | 14.35105 | 0.1269407 | 0.196299
0.89 | 14.34284 | 0.1249762 | 0.1955679
0.891 | 14.33287 | 0.1199446 | 0.192346
0.892 | 14.32683 | 0.1226329 | 0.1929148
0.893 | 14.32068 | 0.1254329 | 0.1935719
0.894 | 14.31405 | 0.1272436 | 0.1939554
0.895 | 14.30908 | 0.1273041 | 0.1955869
0.896 | 14.30386 | 0.1264258 | 0.1965334
0.897 | 14.29974 | 0.1302835 | 0.1986044
0.898 | 14.29229 | 0.127676 | 0.197377
0.899 | 14.28316 | 0.1236163 | 0.1953605
0.9 | 14.27649 | 0.1264497 | 0.1974929
0.901 | 14.26748 | 0.1249483 | 0.1965884
0.902 | 14.26018 | 0.1265114 | 0.1959221
0.903 | 14.25318 | 0.1275414 | 0.1953344
0.904 | 14.24725 | 0.1270743 | 0.1948024
0.905 | 14.24109 | 0.126843 | 0.1947121
0.906 | 14.23217 | 0.125267 | 0.1949591
0.907 | 14.22235 | 0.1214881 | 0.1938967
0.908 | 14.21002 | 0.123138 | 0.1863338
0.909 | 14.20546 | 0.1192939 | 0.1865424
0.91 | 14.19871 | 0.1176312 | 0.1891465
0.911 | 14.19051 | 0.1172321 | 0.1912293
0.912 | 14.1839 | 0.115242 | 0.1906058
0.913 | 14.17708 | 0.1099187 | 0.1883195
0.914 | 14.16994 | 0.1048085 | 0.1854692
0.915 | 14.11062 | 0.1302315 | 0.1302315
0.916 | 14.10341 | 0.1278178 | 0.1278178
0.917 | 14.09477 | 0.1274411 | 0.1274411
0.918 | 14.08627 | 0.1272075 | 0.1272075
0.919 | 14.07776 | 0.1289883 | 0.1289883
0.92 | 14.06897 | 0.1310447 | 0.1310447
0.921 | 14.06222 | 0.1305941 | 0.1305941
0.922 | 14.053 | 0.1326115 | 0.1326115
0.923 | 14.04726 | 0.1290564 | 0.1290564
0.924 | 14.0389 | 0.128019 | 0.128019
0.925 | 14.02998 | 0.1288678 | 0.1288678
0.926 | 14.02142 | 0.1297032 | 0.1297032
0.927 | 14.01396 | 0.1306896 | 0.1306896
0.928 | 14.00689 | 0.131622 | 0.131622
0.929 | 13.99398 | 0.1395348 | 0.1395348
0.93 | 13.99139 | 0.1380907 | 0.1380907
0.931 | 13.98696 | 0.1350479 | 0.1350479
0.932 | 13.97832 | 0.1326269 | 0.1326269
0.933 | 13.96792 | 0.1284452 | 0.1284452
0.934 | 13.96513 | 0.1306759 | 0.1306759
0.935 | 13.9608 | 0.1308712 | 0.1308712
0.936 | 13.95585 | 0.1305578 | 0.1305578
0.937 | 13.94638 | 0.1266046 | 0.1266046
0.938 | 13.94257 | 0.1283009 | 0.1283009
0.939 | 13.93356 | 0.1337891 | 0.1337891
0.94 | 13.92485 | 0.1330413 | 0.1330413
0.941 | 13.91689 | 0.1332538 | 0.1332538
0.942 | 13.90818 | 0.1342203 | 0.1342203
0.943 | 13.8982 | 0.1339092 | 0.1339092
0.944 | 13.89138 | 0.1341002 | 0.1341002
0.945 | 13.88483 | 0.1338204 | 0.1338204
0.946 | 13.87753 | 0.1332149 | 0.1332149
0.947 | 13.87024 | 0.1327864 | 0.1327864
0.948 | 13.85661 | 0.1264042 | 0.1264042
0.949 | 13.85091 | 0.1287801 | 0.1287801
0.95 | 13.83643 | 0.1217322 | 0.1217322
0.951 | 13.83366 | 0.1238758 | 0.1238758
0.952 | 13.83089 | 0.1260195 | 0.1260195
0.953 | 13.82347 | 0.1274668 | 0.1274668
0.954 | 13.8156 | 0.1289119 | 0.1289119
0.955 | 13.80548 | 0.1277268 | 0.1277268
0.956 | 13.79816 | 0.1291104 | 0.1291104
0.957 | 13.79062 | 0.1307168 | 0.1307168
0.958 | 13.78127 | 0.1307982 | 0.1307982
0.959 | 13.77145 | 0.1288957 | 0.1288957
0.96 | 13.76402 | 0.1282168 | 0.1282168
0.961 | 13.75843 | 0.1290761 | 0.1290761
0.962 | 13.75306 | 0.1297177 | 0.1297177
0.963 | 13.74455 | 0.1272205 | 0.1272205
0.964 | 13.73418 | 0.1264298 | 0.1264298
0.965 | 13.72432 | 0.1288399 | 0.1288399
0.966 | 13.71573 | 0.1311859 | 0.1311859
0.967 | 13.70396 | 0.1265929 | 0.1265929
0.968 | 13.69646 | 0.1264803 | 0.1264803
0.969 | 13.68753 | 0.1258227 | 0.1258227
0.97 | 13.67121 | 0.1177714 | 0.1177714
0.971 | 13.66317 | 0.1165337 | 0.1165337
0.972 | 13.65948 | 0.1185643 | 0.1185643
0.973 | 13.65469 | 0.1203773 | 0.1203773
0.974 | 13.64713 | 0.1235907 | 0.1235907
0.975 | 13.63954 | 0.1266708 | 0.1266708
0.976 | 13.62818 | 0.1240875 | 0.1240875
0.977 | 13.61682 | 0.1215042 | 0.1215042
0.978 | 13.60759 | 0.1193899 | 0.1193899
0.979 | 13.5991 | 0.1174495 | 0.1174495
0.98 | 13.59025 | 0.1161232 | 0.1161232
0.981 | 13.57964 | 0.1167197 | 0.1167197
0.982 | 13.56923 | 0.117511 | 0.117511
0.983 | 13.5614 | 0.1160237 | 0.1160237