## Sheet1
Tmp373.15K_StrRt0.0001_RD_NDBR50_D | Tmp373.15K_StrRt0.0001_RD_NDBR50_F | Tmp373.15K_StrRt0.0001_RD_NDBR50_U | Tmp373.15K_StrRt0.0001_RD_NDBR50_L
0 | 0 | 0 | 0
0.014 | 1.055073 | 0.2552942 | 0.2875256
0.015 | 1.141446 | 0.1899561 | 0.2106512
0.016 | 1.184885 | 0.2486172 | 0.2439387
0.017 | 1.321014 | 0.158954 | 0.2150732
0.018 | 1.406719 | 0.09486481 | 0.183497
0.019 | 1.501965 | 0.1552493 | 0.2312438
0.02 | 1.510355 | 0.1568582 | 0.2250476
0.021 | 1.632683 | 0.1641864 | 0.1993647
0.022 | 1.751506 | 0.06288599 | 0.08184577
0.023 | 1.820451 | 0.08798161 | 0.09135497
0.024 | 1.880463 | 0.08803179 | 0.1273708
0.025 | 1.973036 | 0.06191025 | 0.07864299
0.026 | 2.018502 | 0.08633233 | 0.110274
0.027 | 2.147641 | 0.04457102 | 0.05978702
0.028 | 2.196819 | 0.05576622 | 0.05264238
0.029 | 2.313676 | 0.1746648 | 0.1358153
0.03 | 2.41759 | 0.2153316 | 0.1103782
0.031 | 2.463183 | 0.1772677 | 0.09337047
0.032 | 2.553921 | 0.2225648 | 0.1233797
0.033 | 2.59509 | 0.2309767 | 0.1394285
0.034 | 2.673042 | 0.2746472 | 0.1765385
0.035 | 2.726097 | 0.2456456 | 0.1698143
0.036 | 2.826749 | 0.2881751 | 0.1569662
0.037 | 2.85572 | 0.2871472 | 0.15379
0.038 | 2.921015 | 0.2991225 | 0.171351
0.039 | 2.948685 | 0.2964439 | 0.1714037
0.04 | 3.123153 | 0.4243997 | 0.2393979
0.041 | 3.208952 | 0.3420925 | 0.2257125
0.042 | 3.23455 | 0.3199862 | 0.2161344
0.043 | 3.304822 | 0.2782 | 0.1675918
0.044 | 3.354658 | 0.2620455 | 0.1911632
0.045 | 3.466414 | 0.3685145 | 0.2491703
0.046 | 3.590231 | 0.3480398 | 0.1934062
0.047 | 3.60458 | 0.3429503 | 0.2059098
0.048 | 3.681633 | 0.3023378 | 0.1587532
0.049 | 3.738111 | 0.3159881 | 0.2002319
0.05 | 3.816266 | 0.2875314 | 0.1877
0.051 | 3.908287 | 0.3830967 | 0.192356
0.052 | 3.972768 | 0.4042111 | 0.2532712
0.053 | 4.062182 | 0.3998285 | 0.2239964
0.054 | 4.1683 | 0.399938 | 0.2252998
0.055 | 4.182167 | 0.3878957 | 0.2251181
0.056 | 4.310106 | 0.4225735 | 0.2502958
0.057 | 4.32644 | 0.4287296 | 0.2591263
0.058 | 4.462648 | 0.4626499 | 0.2895526
0.059 | 4.476111 | 0.4598163 | 0.2823365
0.06 | 4.604448 | 0.5513538 | 0.294438
0.061 | 4.685778 | 0.6000108 | 0.3196414
0.062 | 4.749648 | 0.5375852 | 0.3243515
0.063 | 4.833408 | 0.463142 | 0.2395902
0.064 | 4.896203 | 0.5213806 | 0.2898441
0.065 | 4.953254 | 0.4880784 | 0.3250963
0.066 | 5.054241 | 0.5978086 | 0.3464707
0.067 | 5.174569 | 0.4786448 | 0.3202283
0.068 | 5.205541 | 0.5356365 | 0.3477701
0.069 | 5.231243 | 0.5638451 | 0.3518961
0.07 | 5.336882 | 0.5326325 | 0.2824977
0.071 | 5.393335 | 0.6030864 | 0.3038601
0.072 | 5.509228 | 0.6198819 | 0.4077577
0.073 | 5.588041 | 0.5462085 | 0.3725925
0.074 | 5.665974 | 0.5453932 | 0.3184696
0.075 | 5.767794 | 0.5330285 | 0.2961879
0.076 | 5.839321 | 0.6652538 | 0.3630239
0.077 | 5.90788 | 0.6156369 | 0.4268908
0.078 | 6.040973 | 0.5097825 | 0.2973011
0.079 | 6.069116 | 0.5528078 | 0.3247537
0.08 | 6.152489 | 0.5917326 | 0.407437
0.081 | 6.198489 | 0.5845396 | 0.3595151
0.082 | 6.259285 | 0.6114173 | 0.3807481
0.083 | 6.370195 | 0.624681 | 0.4520952
0.084 | 6.439245 | 0.6434977 | 0.4225175
0.085 | 6.520093 | 0.6411659 | 0.3541907
0.086 | 6.613416 | 0.6488199 | 0.4003501
0.087 | 6.647185 | 0.6210443 | 0.4062627
0.088 | 6.757923 | 0.6024282 | 0.4181958
0.089 | 6.877382 | 0.6442193 | 0.3752346
0.09 | 6.935967 | 0.5921107 | 0.3426062
0.091 | 6.962025 | 0.5725296 | 0.3290877
0.092 | 7.057723 | 0.5892363 | 0.3857206
0.093 | 7.156764 | 0.5233437 | 0.3636602
0.094 | 7.218665 | 0.6192497 | 0.3987997
0.095 | 7.277655 | 0.5832731 | 0.3697722
0.096 | 7.327432 | 0.5642992 | 0.3397248
0.097 | 7.400946 | 0.6314114 | 0.395881
0.098 | 7.443259 | 0.5937456 | 0.4208364
0.099 | 7.576886 | 0.5551101 | 0.3430739
0.1 | 7.650295 | 0.6404801 | 0.3687651
0.101 | 7.679959 | 0.6119239 | 0.3733677
0.102 | 7.87339 | 0.4851437 | 0.2902122
0.103 | 7.926326 | 0.570042 | 0.3229103
0.104 | 8.008811 | 0.5431646 | 0.3772891
0.105 | 8.079116 | 0.6213953 | 0.4194885
0.106 | 8.206652 | 0.5029403 | 0.3691327
0.107 | 8.24886 | 0.5569986 | 0.3817982
0.108 | 8.308768 | 0.5307602 | 0.3142801
0.109 | 8.383906 | 0.4892927 | 0.3645975
0.11 | 8.461267 | 0.5424623 | 0.4132976
0.111 | 8.529112 | 0.5912449 | 0.3952326
0.112 | 8.580946 | 0.5439567 | 0.3046529
0.113 | 8.636045 | 0.5048897 | 0.3493435
0.114 | 8.685779 | 0.5533837 | 0.363792
0.115 | 8.77296 | 0.5914778 | 0.3303925
0.116 | 8.844532 | 0.5212264 | 0.3316256
0.117 | 8.935572 | 0.5451035 | 0.3288154
0.118 | 8.951162 | 0.5305106 | 0.327223
0.119 | 9.06344 | 0.4739794 | 0.3881414
0.12 | 9.122658 | 0.5100394 | 0.3685406
0.121 | 9.165015 | 0.5122283 | 0.3483211
0.122 | 9.185515 | 0.4924295 | 0.3446951
0.123 | 9.285082 | 0.5545744 | 0.3646875
0.124 | 9.314409 | 0.5263853 | 0.3572362
0.125 | 9.44765 | 0.47656 | 0.3961913
0.126 | 9.533765 | 0.5327626 | 0.4224166
0.127 | 9.571015 | 0.5013114 | 0.4186621
0.128 | 9.590584 | 0.4875404 | 0.3980972
0.129 | 9.664744 | 0.5171513 | 0.4349241
0.13 | 9.73463 | 0.4531554 | 0.3820002
0.131 | 9.76122 | 0.4523436 | 0.356008
0.132 | 9.863519 | 0.5343937 | 0.4284631
0.133 | 9.884565 | 0.5138742 | 0.3882194
0.134 | 9.951435 | 0.4654278 | 0.3692643
0.135 | 9.982175 | 0.4508393 | 0.3448867
0.136 | 10.0512 | 0.4528459 | 0.3823632
0.137 | 10.13939 | 0.4396325 | 0.3051651
0.138 | 10.17168 | 0.4651381 | 0.3365398
0.139 | 10.22457 | 0.4564723 | 0.3885208
0.14 | 10.31259 | 0.5416412 | 0.3902544
0.141 | 10.32796 | 0.527023 | 0.3928736
0.142 | 10.35492 | 0.5008161 | 0.3952615
0.143 | 10.397 | 0.4829541 | 0.3660295
0.144 | 10.42518 | 0.4820721 | 0.3551007
0.145 | 10.52911 | 0.4562419 | 0.3937404
0.146 | 10.55251 | 0.4629684 | 0.3853848
0.147 | 10.58313 | 0.4539806 | 0.3717006
0.148 | 10.62521 | 0.4455125 | 0.3589448
0.149 | 10.6825 | 0.4233901 | 0.3875267
0.15 | 10.73189 | 0.4413711 | 0.3677475
0.151 | 10.7766 | 0.4352709 | 0.328571
0.152 | 10.80208 | 0.4336727 | 0.3430677
0.153 | 10.85994 | 0.4839454 | 0.3899353
0.154 | 10.90619 | 0.4396819 | 0.3344919
0.155 | 10.92686 | 0.4210013 | 0.3302144
0.156 | 10.95408 | 0.4087313 | 0.3251207
0.157 | 10.98438 | 0.3971973 | 0.3176736
0.158 | 11.0567 | 0.3519837 | 0.2890501
0.159 | 11.07979 | 0.3619929 | 0.2941218
0.16 | 11.10673 | 0.3785205 | 0.3018617
0.161 | 11.15805 | 0.3578162 | 0.3154316
0.162 | 11.18811 | 0.3734973 | 0.3077417
0.163 | 11.205 | 0.3727295 | 0.2967753
0.164 | 11.23999 | 0.3538653 | 0.3041083
0.165 | 11.2852 | 0.356368 | 0.2909893
0.166 | 11.31492 | 0.3413221 | 0.2821776
0.167 | 11.34576 | 0.3363567 | 0.294161
0.168 | 11.39545 | 0.3137416 | 0.2593007
0.169 | 11.42829 | 0.3249507 | 0.2709981
0.17 | 11.45853 | 0.3366294 | 0.2810992
0.171 | 11.49586 | 0.3170439 | 0.2508847
0.172 | 11.51238 | 0.3199948 | 0.2628133
0.173 | 11.54742 | 0.3088448 | 0.2413609
0.174 | 11.57097 | 0.3092 | 0.2429191
0.175 | 11.61587 | 0.2889141 | 0.2854165
0.176 | 11.63479 | 0.2946716 | 0.2736897
0.177 | 11.65977 | 0.2962735 | 0.2517502
0.178 | 11.68691 | 0.2962873 | 0.2462539
0.179 | 11.71523 | 0.2980502 | 0.2419234
0.18 | 11.74903 | 0.2959207 | 0.251358
0.181 | 11.77776 | 0.3050566 | 0.2572426
0.182 | 11.82541 | 0.2619923 | 0.2764479
0.183 | 11.84205 | 0.2652681 | 0.2636093
0.184 | 11.8598 | 0.27284 | 0.2539588
0.185 | 11.89228 | 0.2638949 | 0.2594928
0.186 | 11.91285 | 0.2607169 | 0.2407325
0.187 | 11.93718 | 0.2537006 | 0.219849
0.188 | 11.95703 | 0.2508541 | 0.2188866
0.189 | 11.97698 | 0.2482097 | 0.2180252
0.19 | 12.00289 | 0.2412612 | 0.2242787
0.191 | 12.02783 | 0.2355998 | 0.2297598
0.192 | 12.0488 | 0.2380966 | 0.2269406
0.193 | 12.07045 | 0.2399198 | 0.2227742
0.194 | 12.09201 | 0.2404475 | 0.2215033
0.195 | 12.11178 | 0.2419955 | 0.2231578
0.196 | 12.13246 | 0.238852 | 0.2189496
0.197 | 12.15767 | 0.2267498 | 0.200675
0.198 | 12.17532 | 0.2238181 | 0.1991384
0.199 | 12.19278 | 0.2231471 | 0.2089121
0.2 | 12.21564 | 0.2170751 | 0.2111293
0.201 | 12.23918 | 0.2127546 | 0.207409
0.202 | 12.28046 | 0.2494729 | 0.2232487
0.203 | 12.29487 | 0.2359146 | 0.214489
0.204 | 12.30808 | 0.2235456 | 0.2053039
0.205 | 12.3219 | 0.2175779 | 0.2046509
0.206 | 12.33981 | 0.2115042 | 0.2076314
0.207 | 12.36007 | 0.2066929 | 0.207263
0.208 | 12.37926 | 0.2065657 | 0.2058101
0.209 | 12.40815 | 0.1968407 | 0.210125
0.21 | 12.43666 | 0.2265453 | 0.213164
0.211 | 12.44866 | 0.2155563 | 0.2062452
0.212 | 12.45729 | 0.2079397 | 0.1977156
0.213 | 12.48076 | 0.1937375 | 0.1677679
0.214 | 12.49385 | 0.1917004 | 0.1778048
0.215 | 12.50928 | 0.1916179 | 0.1879755
0.216 | 12.52499 | 0.1941614 | 0.1877297
0.217 | 12.54453 | 0.1923321 | 0.191316
0.218 | 12.5577 | 0.1955141 | 0.187561
0.219 | 12.57494 | 0.1929221 | 0.1862824
0.22 | 12.58963 | 0.1857106 | 0.1829271
0.221 | 12.6116 | 0.171231 | 0.1604077
0.222 | 12.63738 | 0.2039421 | 0.1807561
0.223 | 12.65658 | 0.1853357 | 0.187675
0.224 | 12.66337 | 0.180799 | 0.1770758
0.225 | 12.67181 | 0.1812848 | 0.1698407
0.226 | 12.68428 | 0.1777526 | 0.1681928
0.227 | 12.69989 | 0.1772487 | 0.1681457
0.228 | 12.71651 | 0.1763295 | 0.1671277
0.229 | 12.73324 | 0.1752726 | 0.1660607
0.23 | 12.74999 | 0.1741819 | 0.1643829
0.231 | 12.76565 | 0.1730224 | 0.1623645
0.232 | 12.7782 | 0.1732755 | 0.1645619
0.233 | 12.80223 | 0.1620606 | 0.1782272
0.234 | 12.81252 | 0.1670705 | 0.1743745
0.235 | 12.82687 | 0.168409 | 0.1715791
0.236 | 12.83605 | 0.1681337 | 0.1639043
0.237 | 12.84681 | 0.1649546 | 0.1593629
0.238 | 12.86022 | 0.1645676 | 0.157467
0.239 | 12.87655 | 0.1630934 | 0.1607593
0.24 | 12.88767 | 0.1628738 | 0.1590441
0.241 | 12.90742 | 0.1673628 | 0.1617616
0.242 | 12.92112 | 0.156965 | 0.157554
0.243 | 12.93091 | 0.1508391 | 0.1500278
0.244 | 12.94412 | 0.1548935 | 0.1462909
0.245 | 12.961 | 0.1552249 | 0.1516615
0.246 | 12.97014 | 0.155663 | 0.1534745
0.247 | 12.98222 | 0.1531576 | 0.1582312
0.248 | 12.99722 | 0.1488905 | 0.1530944
0.249 | 13.01251 | 0.1450962 | 0.1467574
0.25 | 13.02382 | 0.1442287 | 0.1459227
0.251 | 13.03941 | 0.137675 | 0.15072
0.252 | 13.046 | 0.1401103 | 0.147257
0.253 | 13.06158 | 0.1579258 | 0.1530457
0.254 | 13.07427 | 0.1475265 | 0.1416962
0.255 | 13.08384 | 0.1422249 | 0.1385867
0.256 | 13.09496 | 0.1399113 | 0.1370178
0.257 | 13.10547 | 0.1400909 | 0.13895
0.258 | 13.1161 | 0.137719 | 0.1413056
0.259 | 13.12784 | 0.1342392 | 0.1412921
0.26 | 13.13877 | 0.138132 | 0.1400307
0.261 | 13.14811 | 0.138933 | 0.1372757
0.262 | 13.16299 | 0.1341168 | 0.142026
0.263 | 13.17257 | 0.1343236 | 0.1414906
0.264 | 13.183 | 0.1336095 | 0.1401423
0.265 | 13.19386 | 0.1318223 | 0.1390923
0.266 | 13.20421 | 0.130538 | 0.1371537
0.267 | 13.21262 | 0.1306873 | 0.1330482
0.268 | 13.2213 | 0.1302242 | 0.1296716
0.269 | 13.23245 | 0.1275895 | 0.129952
0.27 | 13.24396 | 0.124906 | 0.1298219
0.271 | 13.2551 | 0.1225854 | 0.1261496
0.272 | 13.26538 | 0.1208614 | 0.1225281
0.273 | 13.27805 | 0.1168347 | 0.1263314
0.274 | 13.28845 | 0.1184113 | 0.1278191
0.275 | 13.2993 | 0.1195362 | 0.1271316
0.276 | 13.30919 | 0.1192021 | 0.1254853
0.277 | 13.31995 | 0.1175545 | 0.1266359
0.278 | 13.32864 | 0.1175562 | 0.126228
0.279 | 13.33795 | 0.1166293 | 0.1242592
0.28 | 13.34838 | 0.1146688 | 0.1221886
0.281 | 13.35853 | 0.1138356 | 0.1216112
0.282 | 13.36613 | 0.1155513 | 0.1243571
0.283 | 13.37358 | 0.1175027 | 0.1269472
0.284 | 13.38771 | 0.1127483 | 0.1184455
0.285 | 13.39625 | 0.1102483 | 0.1188885
0.286 | 13.40843 | 0.1041027 | 0.1232552
0.287 | 13.41473 | 0.1080092 | 0.1230889
0.288 | 13.42631 | 0.1071207 | 0.1282114
0.289 | 13.4342 | 0.1086894 | 0.1263534
0.29 | 13.4426 | 0.1094263 | 0.1231619
0.291 | 13.45505 | 0.1061998 | 0.112232
0.292 | 13.46002 | 0.1104826 | 0.1163566
0.293 | 13.46881 | 0.109376 | 0.1241553
0.294 | 13.4768 | 0.1078437 | 0.1217042
0.295 | 13.48475 | 0.1062317 | 0.1192134
0.296 | 13.49267 | 0.1044447 | 0.1171039
0.297 | 13.5047 | 0.09853719 | 0.1195503
0.298 | 13.5109 | 0.09985313 | 0.1154626
0.299 | 13.51781 | 0.1011251 | 0.1106054
0.3 | 13.5296 | 0.0974615 | 0.1116773
0.301 | 13.53465 | 0.1003359 | 0.1099437
0.302 | 13.5402 | 0.102577 | 0.1086359
0.303 | 13.54939 | 0.100802 | 0.109069
0.304 | 13.55894 | 0.09866096 | 0.1098682
0.305 | 13.5657 | 0.09798964 | 0.1091291
0.306 | 13.57217 | 0.09724508 | 0.1088803
0.307 | 13.58292 | 0.09197053 | 0.1122816
0.308 | 13.58761 | 0.09259461 | 0.1088483
0.309 | 13.59312 | 0.09239039 | 0.1058188
0.31 | 13.60333 | 0.09356668 | 0.1068274
0.311 | 13.61294 | 0.09534218 | 0.108312
0.312 | 13.61928 | 0.09531119 | 0.1084561
0.313 | 13.62498 | 0.09400165 | 0.1079608
0.314 | 13.63615 | 0.08880164 | 0.1006061
0.315 | 13.64294 | 0.08880059 | 0.1042794
0.316 | 13.64941 | 0.08857754 | 0.1071313
0.317 | 13.65541 | 0.08844263 | 0.1073805
0.318 | 13.66415 | 0.0936869 | 0.1103645
0.319 | 13.67131 | 0.08904346 | 0.1067497
0.32 | 13.68192 | 0.0976356 | 0.1129184
0.321 | 13.68914 | 0.09084807 | 0.1065796
0.322 | 13.70177 | 0.08961481 | 0.09994186
0.323 | 13.70436 | 0.08731529 | 0.1018479
0.324 | 13.71063 | 0.09284856 | 0.1074401
0.325 | 13.7173 | 0.0869653 | 0.1098339
0.326 | 13.71951 | 0.08553598 | 0.1077149
0.327 | 13.72471 | 0.0834644 | 0.1047921
0.328 | 13.73169 | 0.08224205 | 0.101921
0.329 | 13.738 | 0.08172522 | 0.1015279
0.33 | 13.74392 | 0.08166801 | 0.1025387
0.331 | 13.751 | 0.08044485 | 0.1019446
0.332 | 13.75911 | 0.07693571 | 0.1002064
0.333 | 13.76617 | 0.07408119 | 0.0990431
0.334 | 13.77185 | 0.07382594 | 0.09848329
0.335 | 13.77787 | 0.07444122 | 0.09825649
0.336 | 13.78402 | 0.07492879 | 0.09606718
0.337 | 13.78927 | 0.07670401 | 0.09605649
0.338 | 13.79673 | 0.07643268 | 0.09809605
0.339 | 13.8025 | 0.07659082 | 0.09829825
0.34 | 13.80848 | 0.07594761 | 0.09743727
0.341 | 13.81523 | 0.07452454 | 0.09494651
0.342 | 13.82173 | 0.07335311 | 0.09343698
0.343 | 13.8278 | 0.07260659 | 0.09390131
0.344 | 13.83482 | 0.07128617 | 0.09284775
0.345 | 13.84097 | 0.07095341 | 0.09323319
0.346 | 13.84731 | 0.07126228 | 0.09400913
0.347 | 13.85308 | 0.07244456 | 0.0948199
0.348 | 13.85856 | 0.0734179 | 0.09534707
0.349 | 13.86537 | 0.07280504 | 0.0938471
0.35 | 13.87051 | 0.07263626 | 0.09472671
0.351 | 13.87564 | 0.071518 | 0.09350995
0.352 | 13.88086 | 0.07030208 | 0.09107112
0.353 | 13.88615 | 0.06901868 | 0.09018793
0.354 | 13.89214 | 0.06705258 | 0.09144638
0.355 | 13.9001 | 0.06313464 | 0.09468508
0.356 | 13.90668 | 0.07016555 | 0.09650196
0.357 | 13.90902 | 0.06845677 | 0.09408139
0.358 | 13.91509 | 0.06820686 | 0.09330779
0.359 | 13.92142 | 0.06818947 | 0.09250466
0.36 | 13.92753 | 0.06730604 | 0.09134857
0.361 | 13.93359 | 0.06617449 | 0.09009939
0.362 | 13.94233 | 0.07131121 | 0.09344177
0.363 | 13.94683 | 0.06841316 | 0.09340423
0.364 | 13.951 | 0.06584441 | 0.09292052
0.365 | 13.95493 | 0.06345141 | 0.09204028
0.366 | 13.95874 | 0.06114086 | 0.09103882
0.367 | 13.96824 | 0.05941259 | 0.08460212
0.368 | 13.97147 | 0.0609915 | 0.08688964
0.369 | 13.97809 | 0.05933102 | 0.09036768
0.37 | 13.98202 | 0.06044016 | 0.09004465
0.371 | 13.9856 | 0.06051459 | 0.08936623
0.372 | 13.98907 | 0.05926371 | 0.08863412
0.373 | 13.99429 | 0.06091527 | 0.08965676
0.374 | 14.00106 | 0.05720253 | 0.08621467
0.375 | 14.00699 | 0.05926848 | 0.08927758
0.376 | 14.01082 | 0.058704 | 0.0902397
0.377 | 14.01659 | 0.05620435 | 0.0872592
0.378 | 14.02195 | 0.05820937 | 0.08724845
0.379 | 14.02613 | 0.05826358 | 0.08647537
0.38 | 14.0318 | 0.06152154 | 0.0875152
0.381 | 14.03481 | 0.05905919 | 0.08553406
0.382 | 14.04064 | 0.05567198 | 0.08573018
0.383 | 14.04673 | 0.05403271 | 0.084618
0.384 | 14.05213 | 0.05309259 | 0.08394155
0.385 | 14.05666 | 0.05270305 | 0.08375377
0.386 | 14.06096 | 0.05240206 | 0.0841569
0.387 | 14.06523 | 0.05202795 | 0.08530172
0.388 | 14.07039 | 0.05036173 | 0.08622655
0.389 | 14.07365 | 0.05059393 | 0.08372023
0.39 | 14.07825 | 0.05185208 | 0.08311915
0.391 | 14.08322 | 0.05357291 | 0.08372897
0.392 | 14.0873 | 0.05354029 | 0.08343666
0.393 | 14.09104 | 0.05279666 | 0.08275722
0.394 | 14.09585 | 0.05176551 | 0.08294104
0.395 | 14.10064 | 0.0513772 | 0.08207941
0.396 | 14.1055 | 0.0509267 | 0.08127997
0.397 | 14.1118 | 0.0538582 | 0.08310009
0.398 | 14.11506 | 0.05106918 | 0.08199575
0.399 | 14.11849 | 0.05067392 | 0.08103112
0.4 | 14.1221 | 0.05062363 | 0.08022758
0.401 | 14.12649 | 0.05100879 | 0.0796217
0.402 | 14.12957 | 0.05034236 | 0.07961289
0.403 | 14.13371 | 0.0486082 | 0.08052994
0.404 | 14.13858 | 0.05089624 | 0.08103504
0.405 | 14.14159 | 0.04893731 | 0.07925975
0.406 | 14.14604 | 0.04926363 | 0.07898042
0.407 | 14.15049 | 0.04959786 | 0.07871692
0.408 | 14.15481 | 0.0489878 | 0.07858259
0.409 | 14.15914 | 0.04814695 | 0.0787731
0.41 | 14.1649 | 0.04653151 | 0.08040529
0.411 | 14.16882 | 0.04738567 | 0.08023838
0.412 | 14.17794 | 0.04238255 | 0.0757249
0.413 | 14.17963 | 0.04337368 | 0.07597975
0.414 | 14.18092 | 0.04477209 | 0.07704914
0.415 | 14.18486 | 0.04448957 | 0.07680341
0.416 | 14.18871 | 0.04436747 | 0.07702601
0.417 | 14.19218 | 0.04443237 | 0.07687739
0.418 | 14.19729 | 0.04788832 | 0.07836664
0.419 | 14.19984 | 0.04603858 | 0.07728076
0.42 | 14.20276 | 0.04469019 | 0.07634846
0.421 | 14.20655 | 0.0441326 | 0.07620211
0.422 | 14.21076 | 0.04316001 | 0.07603424
0.423 | 14.2151 | 0.04250702 | 0.07556568
0.424 | 14.21878 | 0.04251751 | 0.07443364
0.425 | 14.22221 | 0.04539333 | 0.07650422
0.426 | 14.22536 | 0.04562063 | 0.07838075
0.427 | 14.22971 | 0.04474072 | 0.07795249
0.428 | 14.23447 | 0.04345574 | 0.07585719
0.429 | 14.23771 | 0.0428907 | 0.07535746
0.43 | 14.2402 | 0.04292494 | 0.0762298
0.431 | 14.24416 | 0.04209952 | 0.07541289
0.432 | 14.24754 | 0.04154503 | 0.07544498
0.433 | 14.25126 | 0.0410211 | 0.07540718
0.434 | 14.25504 | 0.04069254 | 0.0755192
0.435 | 14.25921 | 0.04055345 | 0.07521821
0.436 | 14.26545 | 0.04545209 | 0.07766919
0.437 | 14.26829 | 0.04281339 | 0.07696076
0.438 | 14.27156 | 0.03973843 | 0.07645711
0.439 | 14.27487 | 0.03805951 | 0.0758489
0.44 | 14.27774 | 0.03774886 | 0.07519198
0.441 | 14.28027 | 0.03801088 | 0.07540597
0.442 | 14.28283 | 0.03842402 | 0.07565543
0.443 | 14.28725 | 0.03981373 | 0.07548463
0.444 | 14.2911 | 0.03887842 | 0.07472783
0.445 | 14.29457 | 0.03784587 | 0.07398332
0.446 | 14.29764 | 0.03685533 | 0.07293861
0.447 | 14.30302 | 0.0404891 | 0.07421416
0.448 | 14.30573 | 0.03812307 | 0.07283705
0.449 | 14.30834 | 0.03599767 | 0.07190169
0.45 | 14.31139 | 0.0363787 | 0.07176998
0.451 | 14.31433 | 0.03660068 | 0.07159743
0.452 | 14.31708 | 0.03626475 | 0.07134398
0.453 | 14.31974 | 0.03550832 | 0.07086008
0.454 | 14.32466 | 0.03929606 | 0.07235714
0.455 | 14.32729 | 0.03686215 | 0.07145024
0.456 | 14.33028 | 0.03574507 | 0.07043913
0.457 | 14.33383 | 0.03667473 | 0.06997805
0.458 | 14.33624 | 0.03597398 | 0.06902131
0.459 | 14.33906 | 0.03621211 | 0.06853527
0.46 | 14.34178 | 0.03710214 | 0.06880696
0.461 | 14.34421 | 0.03808062 | 0.06941514
0.462 | 14.34666 | 0.03871068 | 0.06961333
0.463 | 14.35017 | 0.03861354 | 0.06866243
0.464 | 14.35449 | 0.03852178 | 0.06851751
0.465 | 14.35851 | 0.03814183 | 0.06838109
0.466 | 14.3612 | 0.03758394 | 0.06722483
0.467 | 14.36384 | 0.03719138 | 0.06612877
0.468 | 14.3667 | 0.03746928 | 0.06600864
0.469 | 14.37004 | 0.03726396 | 0.06637173
0.47 | 14.37321 | 0.03677144 | 0.06633664
0.471 | 14.37591 | 0.03671801 | 0.06580762
0.472 | 14.37835 | 0.03659391 | 0.06559458
0.473 | 14.38092 | 0.03621308 | 0.06574971
0.474 | 14.38391 | 0.03643311 | 0.06608969
0.475 | 14.3865 | 0.03620349 | 0.06576059
0.476 | 14.38906 | 0.03599669 | 0.06542388
0.477 | 14.39358 | 0.03537685 | 0.06707342
0.478 | 14.39644 | 0.0371741 | 0.06716281
0.479 | 14.39844 | 0.03878325 | 0.0670953
0.48 | 14.4002 | 0.03985296 | 0.06679258
0.481 | 14.40407 | 0.03893455 | 0.0683113
0.482 | 14.40682 | 0.03922907 | 0.06736471
0.483 | 14.40947 | 0.03931275 | 0.06631271
0.484 | 14.41381 | 0.03718682 | 0.06728778
0.485 | 14.41568 | 0.03753434 | 0.06581923
0.486 | 14.41758 | 0.03760577 | 0.06493973
0.487 | 14.41985 | 0.03729438 | 0.06474558
0.488 | 14.4223 | 0.03705405 | 0.06440752
0.489 | 14.42484 | 0.03702294 | 0.06366004
0.49 | 14.42727 | 0.03700377 | 0.06303575
0.491 | 14.42944 | 0.03693489 | 0.06291715
0.492 | 14.43248 | 0.03821753 | 0.06356114
0.493 | 14.43631 | 0.0369911 | 0.06458297
0.494 | 14.43817 | 0.03778347 | 0.06374899
0.495 | 14.43989 | 0.03879712 | 0.0632705
0.496 | 14.44226 | 0.0391753 | 0.06336404
0.497 | 14.44492 | 0.03942124 | 0.06335048
0.498 | 14.44763 | 0.03973161 | 0.06336913
0.499 | 14.45047 | 0.03933681 | 0.06197589
0.5 | 14.45243 | 0.03941212 | 0.06192315
0.501 | 14.45419 | 0.03964437 | 0.06231447
0.502 | 14.45603 | 0.03974401 | 0.06300485
0.503 | 14.45866 | 0.03906433 | 0.0621366
0.504 | 14.46217 | 0.03804398 | 0.06336972
0.505 | 14.4642 | 0.03850911 | 0.06320048
0.506 | 14.4666 | 0.03988338 | 0.06354012
0.507 | 14.46947 | 0.03881609 | 0.06435227
0.508 | 14.47115 | 0.0395541 | 0.06427992
0.509 | 14.47371 | 0.0398003 | 0.06515719
0.51 | 14.47713 | 0.03890275 | 0.06097606
0.511 | 14.4778 | 0.04001236 | 0.06155883
0.512 | 14.47935 | 0.04023066 | 0.0619165
0.513 | 14.4814 | 0.0400346 | 0.06202386
0.514 | 14.48361 | 0.03971309 | 0.06197474
0.515 | 14.48637 | 0.03948885 | 0.06158432
0.516 | 14.48923 | 0.03973292 | 0.06138613
0.517 | 14.49155 | 0.04046712 | 0.06162014
0.518 | 14.49368 | 0.04102501 | 0.06169811
0.519 | 14.4953 | 0.04205745 | 0.06207433
0.52 | 14.49677 | 0.04280669 | 0.06230894
0.521 | 14.49865 | 0.04315381 | 0.06297865
0.522 | 14.50049 | 0.04305185 | 0.06361721
0.523 | 14.50415 | 0.04099543 | 0.0600728
0.524 | 14.50569 | 0.04144239 | 0.06081517
0.525 | 14.50771 | 0.04223167 | 0.06160171
0.526 | 14.51121 | 0.04146054 | 0.06355069
0.527 | 14.51276 | 0.04222373 | 0.06280142
0.528 | 14.51466 | 0.04262951 | 0.06133731
0.529 | 14.51682 | 0.04145756 | 0.05804901
0.53 | 14.51742 | 0.04173017 | 0.05781058
0.531 | 14.51966 | 0.0420417 | 0.059209
0.532 | 14.52144 | 0.04332107 | 0.05984349
0.533 | 14.52293 | 0.04368373 | 0.06008247
0.534 | 14.52436 | 0.04352439 | 0.06024942
0.535 | 14.52651 | 0.04293569 | 0.05925762
0.536 | 14.52958 | 0.04175857 | 0.0594205
0.537 | 14.53134 | 0.04185662 | 0.05926895
0.538 | 14.53427 | 0.0406561 | 0.06035878
0.539 | 14.53556 | 0.0411019 | 0.05943194
0.54 | 14.53708 | 0.04132837 | 0.05868542
0.541 | 14.53916 | 0.0409994 | 0.05867155
0.542 | 14.5415 | 0.04136709 | 0.05910089
0.543 | 14.543 | 0.041455 | 0.05870054
0.544 | 14.54447 | 0.0416098 | 0.05826973
0.545 | 14.54627 | 0.04144678 | 0.05818007
0.546 | 14.5482 | 0.04120692 | 0.05801504
0.547 | 14.55081 | 0.04273956 | 0.05825763
0.548 | 14.55198 | 0.0417268 | 0.05732014
0.549 | 14.55379 | 0.04269079 | 0.05788762
0.55 | 14.55507 | 0.042278 | 0.05782048
0.551 | 14.55766 | 0.04056431 | 0.05782752
0.552 | 14.56049 | 0.04340436 | 0.05808367
0.553 | 14.56156 | 0.04259881 | 0.05645309
0.554 | 14.56346 | 0.0409704 | 0.05809042
0.555 | 14.5645 | 0.04153034 | 0.05830359
0.556 | 14.56574 | 0.04210372 | 0.05767967
0.557 | 14.56693 | 0.04224659 | 0.05699724
0.558 | 14.56837 | 0.04184049 | 0.05637983
0.559 | 14.56994 | 0.04168265 | 0.05588569
0.56 | 14.57192 | 0.04210695 | 0.05582925
0.561 | 14.57371 | 0.04269542 | 0.05640465
0.562 | 14.5753 | 0.04241149 | 0.05635758
0.563 | 14.57693 | 0.04208847 | 0.05633969
0.564 | 14.57854 | 0.04219768 | 0.05628804
0.565 | 14.58017 | 0.04253423 | 0.0560648
0.566 | 14.58194 | 0.04290764 | 0.05573866
0.567 | 14.58388 | 0.0433354 | 0.05581565
0.568 | 14.58573 | 0.04335208 | 0.05613138
0.569 | 14.58713 | 0.04270581 | 0.05599014
0.57 | 14.58797 | 0.04264269 | 0.05543064
0.571 | 14.58892 | 0.0428391 | 0.05501387
0.572 | 14.59043 | 0.04248241 | 0.05509787
0.573 | 14.59211 | 0.04281683 | 0.0550925
0.574 | 14.59418 | 0.0428161 | 0.05548206
0.575 | 14.59618 | 0.04252925 | 0.05519506
0.576 | 14.59763 | 0.04247838 | 0.05430914
0.577 | 14.59862 | 0.04289059 | 0.05434617
0.578 | 14.6006 | 0.04250798 | 0.05569492
0.579 | 14.60163 | 0.0430827 | 0.05513914
0.58 | 14.60297 | 0.04286189 | 0.05445149
0.581 | 14.60439 | 0.04252031 | 0.05411346
0.582 | 14.60582 | 0.04232441 | 0.05393974
0.583 | 14.607 | 0.04245448 | 0.053525
0.584 | 14.60837 | 0.04308596 | 0.05326666
0.585 | 14.60988 | 0.04400578 | 0.05314969
0.586 | 14.61187 | 0.04390471 | 0.05381787
0.587 | 14.61302 | 0.04401397 | 0.05373425
0.588 | 14.61469 | 0.04480527 | 0.05404307
0.589 | 14.61589 | 0.04453669 | 0.05382817
0.59 | 14.61699 | 0.04396166 | 0.05369541
0.591 | 14.618 | 0.04347348 | 0.05383865
0.592 | 14.61893 | 0.04366408 | 0.05390745
0.593 | 14.62006 | 0.04370196 | 0.05331341
0.594 | 14.62156 | 0.04353329 | 0.05289679
0.595 | 14.62319 | 0.04339368 | 0.05281415
0.596 | 14.62469 | 0.04328218 | 0.05269935
0.597 | 14.62591 | 0.04332834 | 0.05289002
0.598 | 14.62682 | 0.04370141 | 0.05325735
0.599 | 14.62787 | 0.04415908 | 0.05323167
0.6 | 14.6292 | 0.04431436 | 0.05292174
0.601 | 14.63043 | 0.04386977 | 0.0525819
0.602 | 14.63162 | 0.04346697 | 0.05232807
0.603 | 14.633 | 0.04354032 | 0.05236756
0.604 | 14.63424 | 0.04387642 | 0.05267155
0.605 | 14.63518 | 0.04430114 | 0.05267449
0.606 | 14.63613 | 0.04467644 | 0.05262303
0.607 | 14.63758 | 0.04430065 | 0.05304694
0.608 | 14.63829 | 0.04444753 | 0.05253502
0.609 | 14.63909 | 0.04462708 | 0.05197454
0.61 | 14.64044 | 0.04445144 | 0.05186217
0.611 | 14.64164 | 0.04445497 | 0.05139177
0.612 | 14.64306 | 0.04448837 | 0.05112538
0.613 | 14.64419 | 0.04479772 | 0.05080824
0.614 | 14.64526 | 0.04494551 | 0.05046579
0.615 | 14.64618 | 0.04523311 | 0.05070429
0.616 | 14.64684 | 0.04516262 | 0.05083621
0.617 | 14.64755 | 0.04463092 | 0.05039319
0.618 | 14.64887 | 0.0450594 | 0.05029985
0.619 | 14.65006 | 0.0446675 | 0.0502646
0.62 | 14.65118 | 0.04453415 | 0.05055681
0.621 | 14.65213 | 0.04453038 | 0.0503303
0.622 | 14.65332 | 0.04422894 | 0.04948619
0.623 | 14.65451 | 0.04396684 | 0.04915601
0.624 | 14.65496 | 0.04470431 | 0.04971975
0.625 | 14.65558 | 0.04525979 | 0.05027828
0.626 | 14.65659 | 0.04535126 | 0.05011039
0.627 | 14.65817 | 0.04487387 | 0.05051137
0.628 | 14.6588 | 0.0448898 | 0.05003358
0.629 | 14.65936 | 0.04475549 | 0.04948232
0.63 | 14.66023 | 0.044535 | 0.04920095
0.631 | 14.66125 | 0.04459854 | 0.04906648
0.632 | 14.6623 | 0.04466153 | 0.04908154
0.633 | 14.66341 | 0.04481154 | 0.04919898
0.634 | 14.66444 | 0.04503593 | 0.04914221
0.635 | 14.66532 | 0.04523702 | 0.04884253
0.636 | 14.66624 | 0.04538492 | 0.04857702
0.637 | 14.66712 | 0.04514179 | 0.04864935
0.638 | 14.66797 | 0.04489416 | 0.04868835
0.639 | 14.66874 | 0.04498895 | 0.04823116
0.64 | 14.66957 | 0.0451563 | 0.04778871
0.641 | 14.67033 | 0.04543243 | 0.04768009
0.642 | 14.67106 | 0.04581707 | 0.04772538
0.643 | 14.67196 | 0.04602163 | 0.04787617
0.644 | 14.6731 | 0.04557558 | 0.04813223
0.645 | 14.67365 | 0.04572392 | 0.0477913
0.646 | 14.67418 | 0.0456652 | 0.04738048
0.647 | 14.67497 | 0.04529924 | 0.0472392
0.648 | 14.67598 | 0.04534137 | 0.04728979
0.649 | 14.67707 | 0.04559329 | 0.04741648
0.65 | 14.67797 | 0.04569801 | 0.04758812
0.651 | 14.67872 | 0.0465465 | 0.0478205
0.652 | 14.67896 | 0.0461775 | 0.047261
0.653 | 14.67988 | 0.0462211 | 0.04699581
0.654 | 14.68097 | 0.04619691 | 0.04690656
0.655 | 14.68159 | 0.04601491 | 0.04673088
0.656 | 14.68201 | 0.04586848 | 0.04641575
0.657 | 14.68248 | 0.04606595 | 0.04661049
0.658 | 14.68315 | 0.04660373 | 0.04715318
0.659 | 14.684 | 0.04692925 | 0.04736954
0.66 | 14.68484 | 0.04697257 | 0.0474063
0.661 | 14.68563 | 0.04704983 | 0.04735929
0.662 | 14.68622 | 0.04686 | 0.04701187
0.663 | 14.68675 | 0.04673085 | 0.04678523
0.664 | 14.68694 | 0.04675622 | 0.04684738
0.665 | 14.68714 | 0.04677332 | 0.04690539
0.666 | 14.68796 | 0.04641447 | 0.0461531
0.667 | 14.6885 | 0.04638643 | 0.04609917
0.668 | 14.68907 | 0.04647176 | 0.04614107
0.669 | 14.68972 | 0.04676442 | 0.04631522
0.67 | 14.69046 | 0.04696893 | 0.04639157
0.671 | 14.69114 | 0.04676712 | 0.046206
0.672 | 14.69175 | 0.04661322 | 0.04602635
0.673 | 14.69223 | 0.04682066 | 0.04581616
0.674 | 14.69277 | 0.04714102 | 0.04566368
0.675 | 14.69319 | 0.04723933 | 0.04543123
0.676 | 14.69349 | 0.04711405 | 0.04509777
0.677 | 14.69408 | 0.04750968 | 0.04570994
0.678 | 14.69437 | 0.04728829 | 0.04602659
0.679 | 14.69493 | 0.04681261 | 0.04530997
0.68 | 14.69516 | 0.04715632 | 0.04558458
0.681 | 14.69547 | 0.04742288 | 0.04593635
0.682 | 14.69606 | 0.04770276 | 0.04613741
0.683 | 14.69673 | 0.04804329 | 0.04631202
0.684 | 14.69723 | 0.04806518 | 0.04622678
0.685 | 14.69761 | 0.0477488 | 0.04591447
0.686 | 14.69795 | 0.04767167 | 0.04560577
0.687 | 14.6981 | 0.04806284 | 0.0459621
0.688 | 14.69829 | 0.04853768 | 0.04637163
0.689 | 14.69878 | 0.04892354 | 0.04640886
0.69 | 14.69936 | 0.04920081 | 0.04626248
0.691 | 14.69995 | 0.04943441 | 0.04608694
0.692 | 14.70062 | 0.04954069 | 0.04588301
0.693 | 14.70114 | 0.04912527 | 0.04552809
0.694 | 14.70144 | 0.04892689 | 0.04552438
0.695 | 14.70168 | 0.04884266 | 0.04545875
0.696 | 14.70206 | 0.04870863 | 0.04514724
0.697 | 14.70237 | 0.0485809 | 0.04472598
0.698 | 14.70238 | 0.04864445 | 0.04463911
0.699 | 14.7024 | 0.04869534 | 0.04473694
0.7 | 14.70309 | 0.04858521 | 0.04472948
0.701 | 14.70343 | 0.04891108 | 0.04463656
0.702 | 14.70396 | 0.04958836 | 0.04473004
0.703 | 14.70413 | 0.04962365 | 0.0447084
0.704 | 14.70429 | 0.04966277 | 0.04469648
0.705 | 14.70442 | 0.04968128 | 0.04457021
0.706 | 14.7046 | 0.04965319 | 0.04423957
0.707 | 14.70502 | 0.04950252 | 0.04415628
0.708 | 14.70531 | 0.04947792 | 0.04399692
0.709 | 14.70586 | 0.0495224 | 0.04409285
0.71 | 14.70646 | 0.04952835 | 0.04410342
0.711 | 14.7067 | 0.04960531 | 0.04373082
0.712 | 14.70671 | 0.04970801 | 0.04357159
0.713 | 14.70688 | 0.04968038 | 0.04367235
0.714 | 14.70712 | 0.04964557 | 0.04371881
0.715 | 14.70747 | 0.04949022 | 0.04340112
0.716 | 14.7079 | 0.04953089 | 0.04316589
0.717 | 14.7081 | 0.04973094 | 0.04308892
0.718 | 14.70821 | 0.05001213 | 0.04299108
0.719 | 14.70823 | 0.05004047 | 0.04290648
0.72 | 14.70832 | 0.04988581 | 0.04287363
0.721 | 14.70845 | 0.04970265 | 0.04277747
0.722 | 14.70885 | 0.04980988 | 0.04275037
0.723 | 14.70916 | 0.04974003 | 0.04263498
0.724 | 14.7093 | 0.04982305 | 0.04234287
0.725 | 14.70944 | 0.04990257 | 0.0420435
0.726 | 14.70952 | 0.05008711 | 0.04221464
0.727 | 14.70957 | 0.0502374 | 0.0425515
0.728 | 14.70983 | 0.05017769 | 0.04253224
0.729 | 14.71025 | 0.05013588 | 0.0424255
0.73 | 14.71059 | 0.05016132 | 0.04222896
0.731 | 14.71077 | 0.05003308 | 0.04183485
0.732 | 14.71079 | 0.04995601 | 0.04158112
0.733 | 14.7107 | 0.05032206 | 0.04179582
0.734 | 14.71076 | 0.05065071 | 0.04193257
0.735 | 14.71105 | 0.05054326 | 0.04176549
0.736 | 14.71115 | 0.05048719 | 0.04177948
0.737 | 14.71107 | 0.05060282 | 0.04186704
0.738 | 14.71102 | 0.05077981 | 0.04195357
0.739 | 14.71109 | 0.05088595 | 0.04158454
0.74 | 14.71116 | 0.05097744 | 0.04120818
0.741 | 14.71139 | 0.05086139 | 0.04133494
0.742 | 14.71157 | 0.05072322 | 0.0414937
0.743 | 14.71146 | 0.05071922 | 0.04132285
0.744 | 14.71136 | 0.05071172 | 0.04114504
0.745 | 14.71151 | 0.05080463 | 0.04125273
0.746 | 14.71174 | 0.05082784 | 0.04143993
0.747 | 14.71194 | 0.05095817 | 0.04159609
0.748 | 14.7121 | 0.05115399 | 0.04168974
0.749 | 14.71229 | 0.05151697 | 0.04184881
0.75 | 14.71219 | 0.0522124 | 0.04183548
0.751 | 14.71186 | 0.05242717 | 0.04160362
0.752 | 14.7117 | 0.0522857 | 0.04153664
0.753 | 14.71152 | 0.05227027 | 0.04161791
0.754 | 14.7116 | 0.05210945 | 0.04152375
0.755 | 14.71182 | 0.05184343 | 0.04122753
0.756 | 14.71199 | 0.05168126 | 0.04089675
0.757 | 14.71182 | 0.05187247 | 0.04124429
0.758 | 14.71188 | 0.05227268 | 0.04189433
0.759 | 14.71205 | 0.05198739 | 0.04183063
0.76 | 14.71175 | 0.05217629 | 0.04117366
0.761 | 14.71162 | 0.05241953 | 0.04119749
0.762 | 14.71148 | 0.05270927 | 0.04130652
0.763 | 14.71139 | 0.05279532 | 0.0411638
0.764 | 14.71145 | 0.05257046 | 0.04104045
0.765 | 14.71151 | 0.05230748 | 0.04102835
0.766 | 14.71139 | 0.05216062 | 0.04100317
0.767 | 14.71112 | 0.0521595 | 0.04103191
0.768 | 14.71104 | 0.05236928 | 0.04100921
0.769 | 14.71097 | 0.05268581 | 0.04099821
0.77 | 14.71093 | 0.05275057 | 0.04078308
0.771 | 14.71097 | 0.05259726 | 0.04057875
0.772 | 14.71094 | 0.05258426 | 0.04059541
0.773 | 14.71083 | 0.05268106 | 0.04063635
0.774 | 14.71049 | 0.0527403 | 0.04063886
0.775 | 14.70995 | 0.05251229 | 0.04054824
0.776 | 14.70952 | 0.05231409 | 0.0404073
0.777 | 14.70934 | 0.05254356 | 0.04044151
0.778 | 14.70926 | 0.05266846 | 0.04032926
0.779 | 14.70943 | 0.05294062 | 0.04015909
0.78 | 14.70957 | 0.05324691 | 0.04007254
0.781 | 14.7093 | 0.05289547 | 0.03974707
0.782 | 14.70904 | 0.05249483 | 0.03936865
0.783 | 14.709 | 0.05228507 | 0.03891246
0.784 | 14.70905 | 0.05223949 | 0.03853836
0.785 | 14.70872 | 0.05254097 | 0.03892663
0.786 | 14.70836 | 0.05282444 | 0.03933846
0.787 | 14.7082 | 0.052908 | 0.03931658
0.788 | 14.70817 | 0.05283817 | 0.03898448
0.789 | 14.70805 | 0.05285275 | 0.03895384
0.79 | 14.70784 | 0.05285752 | 0.03911139
0.791 | 14.7076 | 0.05289279 | 0.03911805
0.792 | 14.70737 | 0.05287681 | 0.03900069
0.793 | 14.70713 | 0.05286528 | 0.03885785
0.794 | 14.7069 | 0.05291437 | 0.03857462
0.795 | 14.7065 | 0.05266965 | 0.0381147
0.796 | 14.70621 | 0.05293982 | 0.03820635
0.797 | 14.70601 | 0.05310841 | 0.0385844
0.798 | 14.70591 | 0.05310474 | 0.03870545
0.799 | 14.70588 | 0.05301924 | 0.03871435
0.8 | 14.70572 | 0.05277716 | 0.03879703
0.801 | 14.70546 | 0.05259309 | 0.03904471
0.802 | 14.70503 | 0.05259767 | 0.03898174
0.803 | 14.7047 | 0.05252558 | 0.0387169
0.804 | 14.70436 | 0.05238189 | 0.03844491
0.805 | 14.70399 | 0.05218961 | 0.03815443
0.806 | 14.70368 | 0.05209064 | 0.03791061
0.807 | 14.70302 | 0.05290216 | 0.03879232
0.808 | 14.70273 | 0.05325489 | 0.03905329
0.809 | 14.70238 | 0.05332106 | 0.03909931
0.81 | 14.70211 | 0.05331191 | 0.0391107
0.811 | 14.7019 | 0.05339258 | 0.03917487
0.812 | 14.7017 | 0.05346895 | 0.0389302
0.813 | 14.70131 | 0.05372667 | 0.03850879
0.814 | 14.70101 | 0.05390828 | 0.03821131
0.815 | 14.70085 | 0.05387569 | 0.03806308
0.816 | 14.7004 | 0.05402822 | 0.03832647
0.817 | 14.69977 | 0.0543421 | 0.03849915
0.818 | 14.69922 | 0.05440045 | 0.03834259
0.819 | 14.699 | 0.05414214 | 0.03845906
0.82 | 14.69892 | 0.05402758 | 0.0385878
0.821 | 14.69864 | 0.05411559 | 0.03796816
0.822 | 14.69826 | 0.05409016 | 0.03725228
0.823 | 14.69729 | 0.05457909 | 0.0382119
0.824 | 14.6971 | 0.05444487 | 0.03811271
0.825 | 14.69687 | 0.05444924 | 0.03797921
0.826 | 14.69659 | 0.05450768 | 0.03782293
0.827 | 14.69627 | 0.05442469 | 0.03767696
0.828 | 14.69596 | 0.0543137 | 0.03760875
0.829 | 14.69553 | 0.0545867 | 0.03798981
0.83 | 14.69506 | 0.05495143 | 0.03833847
0.831 | 14.69481 | 0.05493806 | 0.03809155
0.832 | 14.69443 | 0.05483407 | 0.0375578
0.833 | 14.69403 | 0.05481801 | 0.03713372
0.834 | 14.69385 | 0.05477764 | 0.03694986
0.835 | 14.69351 | 0.05488045 | 0.03707426
0.836 | 14.69295 | 0.05519175 | 0.03732463
0.837 | 14.69198 | 0.05474667 | 0.03717082
0.838 | 14.69165 | 0.05524995 | 0.03756148
0.839 | 14.69135 | 0.05572217 | 0.03798184
0.84 | 14.69098 | 0.05609004 | 0.03808716
0.841 | 14.69054 | 0.05645962 | 0.03808462
0.842 | 14.69017 | 0.0567335 | 0.03806305
0.843 | 14.68984 | 0.0568246 | 0.03799671
0.844 | 14.68949 | 0.05692244 | 0.03794386
0.845 | 14.68884 | 0.05649361 | 0.03774812
0.846 | 14.68851 | 0.05666533 | 0.03787791
0.847 | 14.68817 | 0.05671136 | 0.0377823
0.848 | 14.68753 | 0.05676539 | 0.03783934
0.849 | 14.68668 | 0.05711124 | 0.03851171
0.85 | 14.68646 | 0.05716013 | 0.03842694
0.851 | 14.68624 | 0.05720759 | 0.03827217
0.852 | 14.68576 | 0.05718635 | 0.03808253
0.853 | 14.68515 | 0.05714622 | 0.0380035
0.854 | 14.68437 | 0.05739773 | 0.03802872
0.855 | 14.6839 | 0.05744983 | 0.03750312
0.856 | 14.68354 | 0.05748866 | 0.03705127
0.857 | 14.68254 | 0.05845201 | 0.03852266
0.858 | 14.68251 | 0.05844096 | 0.03806746
0.859 | 14.68227 | 0.05789322 | 0.03753607
0.86 | 14.68181 | 0.05757025 | 0.0374542
0.861 | 14.68123 | 0.05756001 | 0.03725341
0.862 | 14.6807 | 0.05749886 | 0.03692927
0.863 | 14.68016 | 0.05721558 | 0.03659623
0.864 | 14.67895 | 0.05814665 | 0.03818681
0.865 | 14.67866 | 0.05780367 | 0.03784861
0.866 | 14.67843 | 0.05751411 | 0.03756702
0.867 | 14.6781 | 0.05790367 | 0.03718842
0.868 | 14.67765 | 0.05833533 | 0.0366913
0.869 | 14.67712 | 0.05843184 | 0.03624933
0.87 | 14.67675 | 0.05836836 | 0.0361642
0.871 | 14.67597 | 0.05824377 | 0.03643284
0.872 | 14.67512 | 0.05818603 | 0.03660201
0.873 | 14.67442 | 0.0583261 | 0.03677903
0.874 | 14.67382 | 0.05853252 | 0.03702328
0.875 | 14.67358 | 0.05817094 | 0.03637019
0.876 | 14.67326 | 0.05799587 | 0.03564396
0.877 | 14.67256 | 0.05815132 | 0.03549997
0.878 | 14.67183 | 0.05811544 | 0.03536805
0.879 | 14.67094 | 0.05824855 | 0.03565242
0.88 | 14.67012 | 0.05876284 | 0.03623484
0.881 | 14.6696 | 0.0590761 | 0.03631073
0.882 | 14.66928 | 0.05910359 | 0.03601406
0.883 | 14.6689 | 0.05908059 | 0.03578804
0.884 | 14.66841 | 0.05916238 | 0.0358224
0.885 | 14.66803 | 0.05909154 | 0.03594411
0.886 | 14.66765 | 0.05899435 | 0.03603177
0.887 | 14.66711 | 0.05897068 | 0.03596082
0.888 | 14.66638 | 0.0590124 | 0.03592479
0.889 | 14.66573 | 0.05896508 | 0.03600196
0.89 | 14.66519 | 0.05895834 | 0.03625856
0.891 | 14.66418 | 0.05941511 | 0.03609181
0.892 | 14.66364 | 0.0596337 | 0.03613688
0.893 | 14.66323 | 0.05978393 | 0.03597308
0.894 | 14.66269 | 0.05984387 | 0.0357438
0.895 | 14.66201 | 0.05981851 | 0.03552485
0.896 | 14.66141 | 0.0596284 | 0.03538445
0.897 | 14.66062 | 0.05941506 | 0.03556602
0.898 | 14.65981 | 0.059318 | 0.03574487
0.899 | 14.65931 | 0.05945936 | 0.03573007
0.9 | 14.65877 | 0.05964014 | 0.03561266
0.901 | 14.65828 | 0.05975378 | 0.03557543
0.902 | 14.65779 | 0.059845 | 0.03557569
0.903 | 14.65701 | 0.05927924 | 0.03534071
0.904 | 14.6566 | 0.05959698 | 0.03562761
0.905 | 14.65576 | 0.05985489 | 0.03543159
0.906 | 14.65506 | 0.06025435 | 0.03507635
0.907 | 14.65439 | 0.0602464 | 0.03474795
0.908 | 14.65375 | 0.06013915 | 0.0345944
0.909 | 14.6531 | 0.06010729 | 0.0345263
0.91 | 14.65196 | 0.06111247 | 0.03600028
0.911 | 14.65088 | 0.06139747 | 0.03667488
0.912 | 14.65044 | 0.06118676 | 0.03615515
0.913 | 14.64999 | 0.06097606 | 0.03563543
0.914 | 14.64962 | 0.06112093 | 0.03533239
0.915 | 14.64871 | 0.06139732 | 0.03463911
0.916 | 14.64785 | 0.06163053 | 0.03446988
0.917 | 14.64696 | 0.06157898 | 0.03519843
0.918 | 14.64601 | 0.06142452 | 0.03587552
0.919 | 14.64515 | 0.06090346 | 0.03529696
0.92 | 14.64477 | 0.06127839 | 0.03510728
0.921 | 14.64423 | 0.06149008 | 0.03481151
0.922 | 14.64331 | 0.06161174 | 0.0346656
0.923 | 14.64249 | 0.06156246 | 0.03461474
0.924 | 14.64177 | 0.06114742 | 0.03462892
0.925 | 14.64107 | 0.06071277 | 0.03450345
0.926 | 14.64052 | 0.06082531 | 0.03453383
0.927 | 14.63955 | 0.0615651 | 0.03561459
0.928 | 14.63898 | 0.06186978 | 0.03541109
0.929 | 14.63827 | 0.06228757 | 0.03542198
0.93 | 14.63737 | 0.06241262 | 0.03567438
0.931 | 14.63647 | 0.06227714 | 0.03580871
0.932 | 14.63584 | 0.06207073 | 0.03571471
0.933 | 14.63529 | 0.06196392 | 0.03571186
0.934 | 14.6346 | 0.06225201 | 0.03612099
0.935 | 14.63341 | 0.06358792 | 0.03581865
0.936 | 14.63297 | 0.06397922 | 0.03625668
0.937 | 14.63177 | 0.06389579 | 0.03570681
0.938 | 14.63105 | 0.06334515 | 0.03563622
0.939 | 14.63031 | 0.06307395 | 0.0356763
0.94 | 14.62949 | 0.06289651 | 0.03566339
0.941 | 14.62867 | 0.06276635 | 0.03566273
0.942 | 14.62783 | 0.06266009 | 0.03565133
0.943 | 14.62705 | 0.06285544 | 0.03567313
0.944 | 14.62626 | 0.06342287 | 0.03561089
0.945 | 14.6254 | 0.06371883 | 0.03547152
0.946 | 14.62422 | 0.06352463 | 0.03569196
0.947 | 14.62323 | 0.06314487 | 0.03549095
0.948 | 14.62241 | 0.06338934 | 0.0355114
0.949 | 14.62152 | 0.06371666 | 0.03570007
0.95 | 14.62006 | 0.06416147 | 0.03526579
0.951 | 14.61959 | 0.06409452 | 0.03517216
0.952 | 14.619 | 0.06392835 | 0.03495773
0.953 | 14.61801 | 0.06400963 | 0.03529064
0.954 | 14.61695 | 0.06421583 | 0.035563
0.955 | 14.61616 | 0.06450673 | 0.03545062
0.956 | 14.61539 | 0.06416457 | 0.03481002
0.957 | 14.61463 | 0.06425222 | 0.03473297
0.958 | 14.61362 | 0.06456497 | 0.03510611
0.959 | 14.61251 | 0.06473299 | 0.03526078
0.96 | 14.61145 | 0.06476108 | 0.03530767
0.961 | 14.6107 | 0.06454907 | 0.03555665
0.962 | 14.61012 | 0.06419869 | 0.03549207
0.963 | 14.60915 | 0.06391754 | 0.03507063
0.964 | 14.60799 | 0.06505356 | 0.0361465
0.965 | 14.6071 | 0.06520928 | 0.03598969
0.966 | 14.60624 | 0.06533367 | 0.03588079
0.967 | 14.60524 | 0.06520422 | 0.03566495
0.968 | 14.60419 | 0.06503787 | 0.03544802
0.969 | 14.6032 | 0.06490584 | 0.03519909
0.97 | 14.60227 | 0.0647537 | 0.03483268
0.971 | 14.60086 | 0.06383835 | 0.03420093
0.972 | 14.60007 | 0.06439584 | 0.03463224
0.973 | 14.5993 | 0.06493159 | 0.03502006
0.974 | 14.59846 | 0.06496083 | 0.03500427
0.975 | 14.5976 | 0.06495224 | 0.03497015
0.976 | 14.59653 | 0.06517055 | 0.03512703
0.977 | 14.59575 | 0.06514048 | 0.03467624
0.978 | 14.595 | 0.06508772 | 0.03424814
0.979 | 14.59321 | 0.06543022 | 0.03527898
0.98 | 14.59231 | 0.06485329 | 0.03437283
0.981 | 14.59154 | 0.06468582 | 0.03359229
0.982 | 14.59055 | 0.06482493 | 0.03340342
0.983 | 14.58956 | 0.06504833 | 0.03347138
0.984 | 14.58849 | 0.06538233 | 0.033718
0.985 | 14.58732 | 0.06571748 | 0.03403231
0.986 | 14.58631 | 0.06580471 | 0.0339962
0.987 | 14.58519 | 0.06590331 | 0.03341257
0.988 | 14.58453 | 0.06544329 | 0.03357722
0.989 | 14.58378 | 0.06507096 | 0.03391722
0.99 | 14.58255 | 0.06526433 | 0.0337672
0.991 | 14.58121 | 0.06557428 | 0.03370868
0.992 | 14.57998 | 0.06558728 | 0.03378504
0.993 | 14.57887 | 0.06544054 | 0.03370122
0.994 | 14.57808 | 0.06574389 | 0.03380603
0.995 | 14.57736 | 0.06618215 | 0.03402396
0.996 | 14.57649 | 0.06644009 | 0.03412066
0.997 | 14.57551 | 0.06665556 | 0.03411671
0.998 | 14.57458 | 0.06686838 | 0.03404194
0.999 | 14.57365 | 0.06722215 | 0.03396431
1 | 14.57197 | 0.068184 | 0.03525882
1.001 | 14.57093 | 0.06787852 | 0.0346321
1.002 | 14.56987 | 0.06759041 | 0.03404014
1.003 | 14.56814 | 0.06827685 | 0.03531093
1.004 | 14.56743 | 0.06796491 | 0.03467697
1.005 | 14.56652 | 0.06769216 | 0.03384807
1.006 | 14.56549 | 0.06750502 | 0.0342208
1.007 | 14.56426 | 0.06747343 | 0.03485627
1.008 | 14.5633 | 0.06689454 | 0.03437128
1.009 | 14.56215 | 0.06649413 | 0.03370782
1.01 | 14.56094 | 0.06704567 | 0.03399674
1.011 | 14.56019 | 0.06718301 | 0.03389898
1.012 | 14.55916 | 0.06758688 | 0.03445282
1.013 | 14.55797 | 0.06774752 | 0.03426572
1.014 | 14.55695 | 0.06775314 | 0.03423181
1.015 | 14.55575 | 0.06705003 | 0.03411415
1.016 | 14.55511 | 0.06779657 | 0.03457606
1.017 | 14.55426 | 0.06854549 | 0.03490355
1.018 | 14.55309 | 0.06887665 | 0.03519979
1.019 | 14.55199 | 0.06905853 | 0.03542662
1.02 | 14.551 | 0.06877525 | 0.03502467
1.021 | 14.54936 | 0.06912719 | 0.03570464
1.022 | 14.54814 | 0.06919409 | 0.03568709
1.023 | 14.54692 | 0.06933667 | 0.03566313
1.024 | 14.54569 | 0.06948151 | 0.03561095
1.025 | 14.54446 | 0.06937227 | 0.03555001
1.026 | 14.54329 | 0.06911504 | 0.03551278
1.027 | 14.5422 | 0.06919222 | 0.0355271
1.028 | 14.54114 | 0.0695188 | 0.03541774
1.029 | 14.54012 | 0.06979349 | 0.03520461
1.03 | 14.53861 | 0.0691847 | 0.03489946
1.031 | 14.53719 | 0.0692299 | 0.03523459
1.032 | 14.53609 | 0.06973509 | 0.03589168
1.033 | 14.53499 | 0.07019866 | 0.03657209
1.034 | 14.53357 | 0.07011471 | 0.03674058
1.035 | 14.53225 | 0.06993401 | 0.03652811
1.036 | 14.53125 | 0.06999511 | 0.03663579
1.037 | 14.53051 | 0.07005717 | 0.03702815
1.038 | 14.52964 | 0.0702463 | 0.03728007
1.039 | 14.52858 | 0.07053477 | 0.03712404
1.04 | 14.52751 | 0.07082323 | 0.036968
1.041 | 14.52566 | 0.07023898 | 0.03699417
1.042 | 14.52417 | 0.07052588 | 0.03756602
1.043 | 14.52257 | 0.07004003 | 0.03740222
1.044 | 14.52152 | 0.07060674 | 0.03765496
1.045 | 14.5203 | 0.07075757 | 0.03778322
1.046 | 14.51908 | 0.07070545 | 0.037935
1.047 | 14.5169 | 0.07170402 | 0.03721537
1.048 | 14.51589 | 0.07160591 | 0.03772854
1.049 | 14.51495 | 0.07145063 | 0.03814248
1.05 | 14.51428 | 0.07153416 | 0.03865561
1.051 | 14.5136 | 0.07163733 | 0.03920804
1.052 | 14.51218 | 0.07153894 | 0.0391004
1.053 | 14.5107 | 0.071462 | 0.03900918
1.054 | 14.5092 | 0.0719489 | 0.03908407
1.055 | 14.50763 | 0.07257075 | 0.03909804
1.056 | 14.5062 | 0.07255294 | 0.03936762
1.057 | 14.50516 | 0.07249484 | 0.04004928
1.058 | 14.50266 | 0.07390049 | 0.03894249
1.059 | 14.50162 | 0.07296036 | 0.03918124
1.06 | 14.50045 | 0.07214176 | 0.03966578
1.061 | 14.4983 | 0.07318845 | 0.03951599
1.062 | 14.49742 | 0.07315144 | 0.04047371
1.063 | 14.49632 | 0.0729089 | 0.04078059
1.064 | 14.49505 | 0.07274994 | 0.04093318
1.065 | 14.49371 | 0.07273216 | 0.04113915
1.066 | 14.49239 | 0.07279783 | 0.0412642
1.067 | 14.49142 | 0.07258694 | 0.04085179
1.068 | 14.48862 | 0.07468104 | 0.04318381
1.069 | 14.48826 | 0.07433082 | 0.04282277
1.07 | 14.48693 | 0.07247523 | 0.0414974
1.071 | 14.4856 | 0.07240601 | 0.0409809
1.072 | 14.48363 | 0.07114974 | 0.04003199
1.073 | 14.48282 | 0.0719977 | 0.04099331
1.074 | 14.48167 | 0.07245365 | 0.0419025
1.075 | 14.48021 | 0.07253385 | 0.04209416
1.076 | 14.47876 | 0.07265803 | 0.04213829
1.077 | 14.47745 | 0.07284746 | 0.04183608
1.078 | 14.47621 | 0.07296996 | 0.04096953
1.079 | 14.47444 | 0.07345086 | 0.04137092
1.08 | 14.47324 | 0.07332745 | 0.04148674
1.081 | 14.47203 | 0.07318812 | 0.0415946
1.082 | 14.47073 | 0.07312567 | 0.04171635
1.083 | 14.46934 | 0.07307083 | 0.04173566
1.084 | 14.46786 | 0.07302121 | 0.0418402
1.085 | 14.46564 | 0.07387482 | 0.04123785
1.086 | 14.46456 | 0.07375625 | 0.04192606
1.087 | 14.46344 | 0.07334826 | 0.04225613
1.088 | 14.46185 | 0.0727863 | 0.04216016
1.089 | 14.46027 | 0.07262491 | 0.04244531
1.09 | 14.4589 | 0.07312909 | 0.04293728
1.091 | 14.4575 | 0.07358827 | 0.04318538
1.092 | 14.45578 | 0.07352567 | 0.04310175
1.093 | 14.45421 | 0.07334166 | 0.04257977
1.094 | 14.45304 | 0.07357782 | 0.04236125
1.095 | 14.45204 | 0.07364373 | 0.04253553
1.096 | 14.45074 | 0.07360415 | 0.04289363
1.097 | 14.44919 | 0.07363713 | 0.04320953
1.098 | 14.44691 | 0.07293401 | 0.04348907
1.099 | 14.44553 | 0.07424567 | 0.0444414
1.1 | 14.4444 | 0.07486649 | 0.04439902
1.101 | 14.44301 | 0.07463514 | 0.04410747
1.102 | 14.44143 | 0.07474897 | 0.04443957
1.103 | 14.4402 | 0.07496493 | 0.04451512
1.104 | 14.43897 | 0.07518487 | 0.04459653
1.105 | 14.43744 | 0.07518965 | 0.04448854
1.106 | 14.43572 | 0.07510358 | 0.0441848
1.107 | 14.43375 | 0.07526133 | 0.04446636
1.108 | 14.43179 | 0.07541611 | 0.04492782
1.109 | 14.42942 | 0.07366567 | 0.04396381
1.11 | 14.42852 | 0.07401002 | 0.04400969
1.111 | 14.42628 | 0.07569196 | 0.04322179
1.112 | 14.42504 | 0.07592958 | 0.04408153
1.113 | 14.42371 | 0.07585051 | 0.04472152
1.114 | 14.42225 | 0.07583502 | 0.04492228
1.115 | 14.42072 | 0.07583396 | 0.04504188
1.116 | 14.41939 | 0.07598473 | 0.04497113
1.117 | 14.41824 | 0.07649546 | 0.04496421
1.118 | 14.41704 | 0.07706833 | 0.04524956
1.119 | 14.41527 | 0.07728304 | 0.04598787
1.12 | 14.41293 | 0.07793447 | 0.04772648
1.121 | 14.41141 | 0.0778648 | 0.04787336
1.122 | 14.40994 | 0.07784211 | 0.04806444
1.123 | 14.40863 | 0.0775807 | 0.04801217
1.124 | 14.40724 | 0.07712756 | 0.04783378
1.125 | 14.40547 | 0.07706885 | 0.04791494
1.126 | 14.40338 | 0.07758272 | 0.04803807
1.127 | 14.4015 | 0.07788895 | 0.04813882
1.128 | 14.40003 | 0.07810426 | 0.04848663
1.129 | 14.39858 | 0.07835465 | 0.04886122
1.13 | 14.39679 | 0.07853343 | 0.04892639
1.131 | 14.39495 | 0.07854594 | 0.04886287
1.132 | 14.39332 | 0.0784609 | 0.04890626
1.133 | 14.39183 | 0.07842443 | 0.0491522
1.134 | 14.39016 | 0.07857053 | 0.04963281
1.135 | 14.38847 | 0.07880123 | 0.05009743
1.136 | 14.38692 | 0.07890082 | 0.05019867
1.137 | 14.38504 | 0.07903473 | 0.04966189
1.138 | 14.38314 | 0.0790922 | 0.0490869
1.139 | 14.38149 | 0.07896852 | 0.04954012
1.14 | 14.37987 | 0.07889831 | 0.05002753
1.141 | 14.37835 | 0.07904045 | 0.05062169
1.142 | 14.37668 | 0.07967299 | 0.05107062
1.143 | 14.37488 | 0.08006211 | 0.05138531
1.144 | 14.37269 | 0.08001787 | 0.05122364
1.145 | 14.37049 | 0.07998867 | 0.05105984
1.146 | 14.36854 | 0.07993717 | 0.05115554
1.147 | 14.36663 | 0.07983797 | 0.05130143
1.148 | 14.36507 | 0.07989108 | 0.05172995
1.149 | 14.36369 | 0.07992247 | 0.0521643
1.15 | 14.36217 | 0.07971548 | 0.05255407
1.151 | 14.36037 | 0.07916245 | 0.05293384
1.152 | 14.35765 | 0.07982612 | 0.05269446
1.153 | 14.35611 | 0.07985691 | 0.05256532
1.154 | 14.35302 | 0.08131169 | 0.05089352
1.155 | 14.35148 | 0.08097642 | 0.0520295
1.156 | 14.3497 | 0.08099007 | 0.05293625
1.157 | 14.34832 | 0.08094414 | 0.05262438
1.158 | 14.34699 | 0.08085884 | 0.05229418
1.159 | 14.34522 | 0.08100663 | 0.05268583
1.16 | 14.34339 | 0.08116858 | 0.05315809
1.161 | 14.34135 | 0.08106888 | 0.0533583
1.162 | 14.33942 | 0.08110747 | 0.05356684
1.163 | 14.33749 | 0.08088736 | 0.05366155
1.164 | 14.33514 | 0.07944798 | 0.05301108
1.165 | 14.33364 | 0.07991225 | 0.05330331
1.166 | 14.33169 | 0.08079938 | 0.05432384
1.167 | 14.32972 | 0.08164101 | 0.05531684
1.168 | 14.32818 | 0.08197219 | 0.05541839
1.169 | 14.32656 | 0.08215881 | 0.05544767
1.17 | 14.32464 | 0.08264246 | 0.05546691
1.171 | 14.32238 | 0.08278987 | 0.05528791
1.172 | 14.32026 | 0.08245441 | 0.05507762
1.173 | 14.31838 | 0.08201866 | 0.05477254
1.174 | 14.31665 | 0.08183975 | 0.05465644
1.175 | 14.31501 | 0.08157454 | 0.05470023
1.176 | 14.31336 | 0.0815595 | 0.05501155
1.177 | 14.31128 | 0.08203712 | 0.0556549
1.178 | 14.30898 | 0.08245068 | 0.05598674
1.179 | 14.30674 | 0.0826661 | 0.056027
1.18 | 14.30457 | 0.08305125 | 0.05609002
1.181 | 14.30257 | 0.08353266 | 0.0561191
1.182 | 14.30025 | 0.08216727 | 0.05586532
1.183 | 14.29883 | 0.08319549 | 0.05711169
1.184 | 14.29743 | 0.08420135 | 0.05838042
1.185 | 14.29617 | 0.08407159 | 0.05836622
1.186 | 14.29443 | 0.083842 | 0.05770558
1.187 | 14.29227 | 0.08402664 | 0.05742219
1.188 | 14.28979 | 0.08387466 | 0.0575805
1.189 | 14.28756 | 0.08343765 | 0.05781338
1.19 | 14.286 | 0.08318699 | 0.0574767
1.191 | 14.28427 | 0.0832695 | 0.05697309
1.192 | 14.28079 | 0.08551269 | 0.06037467
1.193 | 14.27935 | 0.0858105 | 0.05972253
1.194 | 14.27752 | 0.0855057 | 0.058862
1.195 | 14.27547 | 0.08509782 | 0.05860041
1.196 | 14.27346 | 0.08475364 | 0.05839058
1.197 | 14.27154 | 0.08442747 | 0.05831078
1.198 | 14.26965 | 0.08412177 | 0.05828389
1.199 | 14.26805 | 0.08447222 | 0.0586275
1.2 | 14.26552 | 0.08574444 | 0.05826137
1.201 | 14.26333 | 0.08582592 | 0.05829184
1.202 | 14.26116 | 0.0856044 | 0.05848919
1.203 | 14.2591 | 0.08519936 | 0.05880778
1.204 | 14.25672 | 0.08506804 | 0.05940469
1.205 | 14.25453 | 0.08569449 | 0.06019077
1.206 | 14.25281 | 0.08653268 | 0.06068154
1.207 | 14.25088 | 0.08681116 | 0.06077186
1.208 | 14.24847 | 0.08607834 | 0.06028601
1.209 | 14.24614 | 0.08567998 | 0.05983641
1.21 | 14.24398 | 0.08610985 | 0.06012346
1.211 | 14.24178 | 0.08658104 | 0.0609056
1.212 | 14.23971 | 0.08716036 | 0.06166329
1.213 | 14.23802 | 0.08740851 | 0.06147276
1.214 | 14.23616 | 0.08742116 | 0.06111381
1.215 | 14.23334 | 0.08713605 | 0.06084795
1.216 | 14.23035 | 0.08701338 | 0.06062094
1.217 | 14.22801 | 0.08681894 | 0.0603348
1.218 | 14.22597 | 0.08633335 | 0.05997807
1.219 | 14.22257 | 0.08765802 | 0.05916517
1.22 | 14.22024 | 0.0881208 | 0.06053816
1.221 | 14.21842 | 0.08812806 | 0.0614859
1.222 | 14.21708 | 0.08770594 | 0.06164483
1.223 | 14.21524 | 0.08770431 | 0.0619118
1.224 | 14.21302 | 0.08800498 | 0.06267171
1.225 | 14.21071 | 0.08857217 | 0.06349068
1.226 | 14.20825 | 0.08950406 | 0.06470909
1.227 | 14.20566 | 0.08972883 | 0.06534401
1.228 | 14.20346 | 0.08831436 | 0.06389247
1.229 | 14.20139 | 0.08744967 | 0.06266666
1.23 | 14.19885 | 0.08869443 | 0.06353597
1.231 | 14.19627 | 0.08972421 | 0.06437265
1.232 | 14.1939 | 0.0898087 | 0.06465712
1.233 | 14.19159 | 0.08996246 | 0.06495953
1.234 | 14.19018 | 0.0896632 | 0.06578588
1.235 | 14.18718 | 0.08610626 | 0.0649929
1.236 | 14.18494 | 0.08792267 | 0.06512778
1.237 | 14.18264 | 0.08980205 | 0.06524287
1.238 | 14.1809 | 0.08984571 | 0.06502704
1.239 | 14.1793 | 0.08967947 | 0.06459369
1.24 | 14.17685 | 0.09044011 | 0.06550905
1.241 | 14.17397 | 0.09164078 | 0.06724209
1.242 | 14.17097 | 0.09154958 | 0.06750879
1.243 | 14.16835 | 0.09149624 | 0.06722129
1.244 | 14.16572 | 0.0911299 | 0.06678363
1.245 | 14.16354 | 0.09108145 | 0.06653855
1.246 | 14.16171 | 0.09171984 | 0.0666369
1.247 | 14.15936 | 0.09233161 | 0.06686542
1.248 | 14.15639 | 0.0918127 | 0.06653566
1.249 | 14.15353 | 0.09118354 | 0.06662961
1.25 | 14.15141 | 0.09200338 | 0.067581
1.251 | 14.14948 | 0.09269942 | 0.06800546
1.252 | 14.14654 | 0.09159732 | 0.06704576
1.253 | 14.14457 | 0.0923128 | 0.06726249
1.254 | 14.14267 | 0.09195332 | 0.06768288
1.255 | 14.14017 | 0.09082842 | 0.06794265
1.256 | 14.13528 | 0.09275516 | 0.06610417
1.257 | 14.13389 | 0.09249598 | 0.06718146
1.258 | 14.13222 | 0.09239251 | 0.06752908
1.259 | 14.12959 | 0.09224813 | 0.06755301
1.26 | 14.1268 | 0.0923853 | 0.06802311
1.261 | 14.1247 | 0.09283196 | 0.06874395
1.262 | 14.1228 | 0.09308131 | 0.06910331
1.263 | 14.1202 | 0.09383818 | 0.06876717
1.264 | 14.11766 | 0.09453795 | 0.06937648
1.265 | 14.11468 | 0.09524304 | 0.07063384
1.266 | 14.11222 | 0.09575635 | 0.07178559
1.267 | 14.11015 | 0.09552614 | 0.07176122
1.268 | 14.10784 | 0.09532392 | 0.07171998
1.269 | 14.10497 | 0.09474649 | 0.07187063
1.27 | 14.10206 | 0.09426497 | 0.07198615
1.271 | 14.09807 | 0.09580263 | 0.07519398
1.272 | 14.09609 | 0.09533903 | 0.07331752
1.273 | 14.09393 | 0.09513133 | 0.07170438
1.274 | 14.0916 | 0.09508843 | 0.07100406
1.275 | 14.08964 | 0.09535442 | 0.07067122
1.276 | 14.08715 | 0.0961977 | 0.07161939
1.277 | 14.08432 | 0.09633701 | 0.07243517
1.278 | 14.08146 | 0.09544165 | 0.07231227
1.279 | 14.07901 | 0.09490301 | 0.07227139
1.28 | 14.0771 | 0.09558291 | 0.07268003
1.281 | 14.07466 | 0.09679805 | 0.07234148
1.282 | 14.07186 | 0.09728784 | 0.07173828
1.283 | 14.06863 | 0.09735098 | 0.07282578
1.284 | 14.06561 | 0.09781461 | 0.07411351
1.285 | 14.06315 | 0.09825632 | 0.07443952
1.286 | 14.05991 | 0.0972656 | 0.07393892
1.287 | 14.05697 | 0.09720096 | 0.07384568
1.288 | 14.05398 | 0.09717768 | 0.07372041
1.289 | 14.05152 | 0.09729522 | 0.07330405
1.29 | 14.04916 | 0.09731629 | 0.07288457
1.291 | 14.04635 | 0.09713881 | 0.07272601
1.292 | 14.0433 | 0.09683989 | 0.07284915
1.293 | 14.04034 | 0.09663676 | 0.07299285
1.294 | 14.03796 | 0.09705132 | 0.073586
1.295 | 14.03559 | 0.09745508 | 0.07415808
1.296 | 14.0331 | 0.09779775 | 0.07452629
1.297 | 14.0306 | 0.09814374 | 0.07489118
1.298 | 14.02819 | 0.09800809 | 0.0751863
1.299 | 14.02585 | 0.09773948 | 0.07552115
1.3 | 14.02333 | 0.09793554 | 0.07554291
1.301 | 14.02059 | 0.09842 | 0.07527292
1.302 | 14.01762 | 0.09846108 | 0.07528228
1.303 | 14.01432 | 0.09824752 | 0.07588357
1.304 | 14.01113 | 0.09835945 | 0.07666956
1.305 | 14.00802 | 0.09889467 | 0.07769524
1.306 | 14.00508 | 0.09935189 | 0.0784691
1.307 | 14.00246 | 0.1001366 | 0.07784186
1.308 | 13.9997 | 0.1010567 | 0.077127
1.309 | 13.99682 | 0.101493 | 0.0769126
1.31 | 13.99402 | 0.1017789 | 0.07677633
1.311 | 13.99202 | 0.1010221 | 0.0761841
1.312 | 13.9902 | 0.09988128 | 0.07566647
1.313 | 13.98682 | 0.1004585 | 0.07743408
1.314 | 13.98302 | 0.1019311 | 0.07939375
1.315 | 13.97933 | 0.1006893 | 0.07864193
1.316 | 13.97698 | 0.1014848 | 0.07872039
1.317 | 13.97343 | 0.1003775 | 0.07781805
1.318 | 13.97079 | 0.1019152 | 0.07787028
1.319 | 13.9681 | 0.103043 | 0.07779791
1.32 | 13.96555 | 0.1028604 | 0.0777587
1.321 | 13.96289 | 0.1027851 | 0.07793894
1.322 | 13.95966 | 0.1032842 | 0.07933226
1.323 | 13.9564 | 0.1037305 | 0.08069911
1.324 | 13.95371 | 0.1025108 | 0.07951861
1.325 | 13.95099 | 0.1013321 | 0.07791417
1.326 | 13.94705 | 0.1024089 | 0.07810063
1.327 | 13.94337 | 0.103645 | 0.0799192
1.328 | 13.94041 | 0.1041633 | 0.08030202
1.329 | 13.93806 | 0.1029356 | 0.08021876
1.33 | 13.93578 | 0.1016165 | 0.08056097
1.331 | 13.93283 | 0.1022422 | 0.08085166
1.332 | 13.92948 | 0.1034578 | 0.0807275
1.333 | 13.9265 | 0.1045843 | 0.08098057
1.334 | 13.92431 | 0.1049901 | 0.08202068
1.335 | 13.92186 | 0.105654 | 0.08311063
1.336 | 13.9172 | 0.1039987 | 0.08205626
1.337 | 13.91336 | 0.103605 | 0.08153808
1.338 | 13.91019 | 0.1036763 | 0.08145785
1.339 | 13.90737 | 0.1044169 | 0.08170911
1.34 | 13.90473 | 0.1044016 | 0.08212754
1.341 | 13.90191 | 0.103989 | 0.08254028
1.342 | 13.89826 | 0.104612 | 0.08364724
1.343 | 13.89403 | 0.1062658 | 0.08417728
1.344 | 13.89128 | 0.1064334 | 0.08220608
1.345 | 13.88896 | 0.105995 | 0.08060801
1.346 | 13.88558 | 0.1066295 | 0.08124604
1.347 | 13.88236 | 0.1058562 | 0.08071325
1.348 | 13.87844 | 0.1055507 | 0.08136388
1.349 | 13.87478 | 0.1069567 | 0.08370286
1.35 | 13.8719 | 0.10814 | 0.08504916
1.351 | 13.86899 | 0.1083169 | 0.08402763
1.352 | 13.8658 | 0.1082143 | 0.08274394
1.353 | 13.8633 | 0.1078515 | 0.08254705
1.354 | 13.86113 | 0.1076276 | 0.08268381
1.355 | 13.8575 | 0.1088751 | 0.08547091
1.356 | 13.85345 | 0.1073633 | 0.08574372
1.357 | 13.85054 | 0.1086445 | 0.08716218
1.358 | 13.84733 | 0.1086778 | 0.08727458
1.359 | 13.84341 | 0.1072593 | 0.08657906
1.36 | 13.8395 | 0.1070967 | 0.08573118
1.361 | 13.83629 | 0.1082773 | 0.08552845
1.362 | 13.83369 | 0.1086294 | 0.08568869
1.363 | 13.83083 | 0.1083221 | 0.08545838
1.364 | 13.82712 | 0.1089325 | 0.08688815
1.365 | 13.82436 | 0.109441 | 0.08725476
1.366 | 13.82138 | 0.1101711 | 0.08739978
1.367 | 13.81834 | 0.1106028 | 0.08712203
1.368 | 13.81517 | 0.1106939 | 0.08657833
1.369 | 13.81195 | 0.1108233 | 0.08607337
1.37 | 13.80545 | 0.1066932 | 0.08486766
1.371 | 13.80252 | 0.109507 | 0.08720545
1.372 | 13.8005 | 0.1114119 | 0.08813988
1.373 | 13.79815 | 0.1123331 | 0.08874786
1.374 | 13.79485 | 0.1121537 | 0.08871949
1.375 | 13.79136 | 0.1121677 | 0.08866122
1.376 | 13.78768 | 0.1119194 | 0.08879511
1.377 | 13.78405 | 0.111429 | 0.0892552
1.378 | 13.78066 | 0.1111838 | 0.08949087
1.379 | 13.7781 | 0.1111334 | 0.08855575
1.38 | 13.77549 | 0.1112206 | 0.08756971
1.381 | 13.77189 | 0.1128209 | 0.08823082
1.382 | 13.76831 | 0.1143573 | 0.08904252
1.383 | 13.76367 | 0.114246 | 0.09029789
1.384 | 13.75964 | 0.11353 | 0.09034529
1.385 | 13.75674 | 0.1137453 | 0.09051871
1.386 | 13.75373 | 0.11431 | 0.09114423
1.387 | 13.74962 | 0.1153474 | 0.09235171
1.388 | 13.74502 | 0.1153922 | 0.09306288
1.389 | 13.74155 | 0.1143149 | 0.09201515
1.39 | 13.73859 | 0.1135349 | 0.09085998
1.391 | 13.73555 | 0.1128232 | 0.09062013
1.392 | 13.73201 | 0.113697 | 0.09275968
1.393 | 13.7281 | 0.1149352 | 0.09363339
1.394 | 13.72457 | 0.1148461 | 0.09161886
1.395 | 13.72161 | 0.1140535 | 0.09018031
1.396 | 13.7188 | 0.1137494 | 0.09044028
1.397 | 13.71533 | 0.1142468 | 0.09159376
1.398 | 13.71156 | 0.114386 | 0.09223174
1.399 | 13.70781 | 0.1143423 | 0.09251735
1.4 | 13.7042 | 0.1145938 | 0.09280462
1.401 | 13.70122 | 0.1149951 | 0.09257349
1.402 | 13.69803 | 0.1156161 | 0.09229912
1.403 | 13.69379 | 0.1160484 | 0.09286132
1.404 | 13.68934 | 0.1163507 | 0.09321061
1.405 | 13.68512 | 0.1162298 | 0.0928986
1.406 | 13.68126 | 0.1156769 | 0.09275768
1.407 | 13.67777 | 0.1156102 | 0.09304457
1.408 | 13.67436 | 0.1160155 | 0.0934286
1.409 | 13.67064 | 0.1167471 | 0.09400283
1.41 | 13.66676 | 0.1176642 | 0.09482593
1.411 | 13.66262 | 0.1187941 | 0.09540812
1.412 | 13.65829 | 0.1194071 | 0.0959049
1.413 | 13.65471 | 0.1192741 | 0.09708449
1.414 | 13.65131 | 0.1178392 | 0.09678736
1.415 | 13.64692 | 0.116657 | 0.09550211
1.416 | 13.64337 | 0.1167285 | 0.09455014
1.417 | 13.64053 | 0.1177296 | 0.09430847
1.418 | 13.63603 | 0.1201564 | 0.09772945
1.419 | 13.6318 | 0.1197362 | 0.09815364
1.42 | 13.62797 | 0.1189891 | 0.09807621
1.421 | 13.62477 | 0.1188517 | 0.09796762
1.422 | 13.62084 | 0.1194464 | 0.09789949
1.423 | 13.61688 | 0.1208981 | 0.09852334
1.424 | 13.61327 | 0.1220423 | 0.09930556
1.425 | 13.61002 | 0.1219741 | 0.0986789
1.426 | 13.60642 | 0.1214378 | 0.09770944
1.427 | 13.6021 | 0.1216034 | 0.09804184
1.428 | 13.59804 | 0.1214507 | 0.0992637
1.429 | 13.59474 | 0.1205263 | 0.09981898
1.43 | 13.59217 | 0.1205685 | 0.1002521
1.431 | 13.58908 | 0.1211809 | 0.1002554
1.432 | 13.58559 | 0.1211618 | 0.09994188
1.433 | 13.58155 | 0.1210239 | 0.09904908
1.434 | 13.57754 | 0.120885 | 0.09813754
1.435 | 13.57392 | 0.1211316 | 0.09762727
1.436 | 13.5687 | 0.1229789 | 0.100406
1.437 | 13.56481 | 0.12318 | 0.1009907
1.438 | 13.56161 | 0.1222607 | 0.1006937
1.439 | 13.55834 | 0.1212448 | 0.1001743
1.44 | 13.55326 | 0.1205077 | 0.1001737
1.441 | 13.54802 | 0.1199326 | 0.1004971
1.442 | 13.54419 | 0.120154 | 0.1013279
1.443 | 13.54074 | 0.1203046 | 0.1023598
1.444 | 13.53704 | 0.1208449 | 0.1032882
1.445 | 13.53318 | 0.121585 | 0.1041262
1.446 | 13.52895 | 0.1213952 | 0.1043878
1.447 | 13.52451 | 0.1209665 | 0.1042898
1.448 | 13.52067 | 0.1209019 | 0.1038757
1.449 | 13.51728 | 0.1212781 | 0.1030987
1.45 | 13.51348 | 0.122017 | 0.1027772
1.451 | 13.50681 | 0.1181859 | 0.1008491
1.452 | 13.50339 | 0.1205563 | 0.1021734
1.453 | 13.5002 | 0.1226882 | 0.1032
1.454 | 13.4961 | 0.1220898 | 0.1030865
1.455 | 13.49168 | 0.1218098 | 0.1036099
1.456 | 13.4877 | 0.1232777 | 0.1051064
1.457 | 13.48375 | 0.124775 | 0.1063182
1.458 | 13.479 | 0.1236595 | 0.1063044
1.459 | 13.47247 | 0.1177507 | 0.1042768
1.46 | 13.47008 | 0.1199703 | 0.1058238
1.461 | 13.46745 | 0.1224349 | 0.1069518
1.462 | 13.46376 | 0.1222611 | 0.1064116
1.463 | 13.45891 | 0.1214537 | 0.1049803
1.464 | 13.45424 | 0.122657 | 0.1053824
1.465 | 13.45059 | 0.1240034 | 0.1068394
1.466 | 13.44649 | 0.1247977 | 0.1084157
1.467 | 13.44238 | 0.1248908 | 0.1097865
1.468 | 13.43936 | 0.1237175 | 0.1090603
1.469 | 13.43521 | 0.1225142 | 0.1071955
1.47 | 13.4295 | 0.123067 | 0.1067519
1.471 | 13.42502 | 0.1249226 | 0.1082143
1.472 | 13.42167 | 0.1255907 | 0.1090382
1.473 | 13.41781 | 0.1252071 | 0.1089102
1.474 | 13.41357 | 0.1252072 | 0.1087943
1.475 | 13.40913 | 0.1253102 | 0.1089886
1.476 | 13.40459 | 0.1254984 | 0.1095128
1.477 | 13.3999 | 0.126364 | 0.1108192
1.478 | 13.39507 | 0.1275613 | 0.1119758
1.479 | 13.39057 | 0.1284414 | 0.1124842
1.48 | 13.38617 | 0.1292463 | 0.1130855
1.481 | 13.38178 | 0.1295517 | 0.1131729
1.482 | 13.3775 | 0.1289136 | 0.1132277
1.483 | 13.37346 | 0.1282591 | 0.1131868
1.484 | 13.36932 | 0.1282087 | 0.1129051
1.485 | 13.36495 | 0.1283925 | 0.1122816
1.486 | 13.36137 | 0.1278238 | 0.1108228
1.487 | 13.35839 | 0.1267566 | 0.1099695
1.488 | 13.35455 | 0.1261656 | 0.1104474
1.489 | 13.34968 | 0.1252796 | 0.1098929
1.49 | 13.34281 | 0.1263871 | 0.1124571
1.491 | 13.33809 | 0.1275886 | 0.1130809
1.492 | 13.33431 | 0.1289891 | 0.1146307
1.493 | 13.32807 | 0.1316272 | 0.11985
1.494 | 13.32447 | 0.130049 | 0.1179814
1.495 | 13.32095 | 0.1286138 | 0.1161844
1.496 | 13.31661 | 0.1283912 | 0.1154492
1.497 | 13.31178 | 0.1286597 | 0.1148542
1.498 | 13.30753 | 0.1290146 | 0.1148338
1.499 | 13.30324 | 0.1294266 | 0.1160434
1.5 | 13.2985 | 0.1301276 | 0.1168851
1.501 | 13.29391 | 0.1306328 | 0.1160949
1.502 | 13.28927 | 0.1307596 | 0.1149708
1.503 | 13.28479 | 0.129737 | 0.1145529
1.504 | 13.28003 | 0.1289824 | 0.1147974
1.505 | 13.2758 | 0.129161 | 0.1155259
1.506 | 13.27239 | 0.1291986 | 0.1153007
1.507 | 13.26817 | 0.1283244 | 0.1142543
1.508 | 13.26292 | 0.127465 | 0.1135804
1.509 | 13.25777 | 0.1273801 | 0.1139951
1.51 | 13.25365 | 0.1286689 | 0.1151888
1.511 | 13.24973 | 0.1297621 | 0.1162246
1.512 | 13.24593 | 0.1306563 | 0.117376
1.513 | 13.2408 | 0.1297369 | 0.1180379
1.514 | 13.23464 | 0.1298432 | 0.1177192
1.515 | 13.22923 | 0.1302495 | 0.1181453
1.516 | 13.22424 | 0.1309127 | 0.1190016
1.517 | 13.21954 | 0.1310174 | 0.1192496
1.518 | 13.21473 | 0.1309381 | 0.1188153
1.519 | 13.21027 | 0.1310937 | 0.1179254
1.52 | 13.20748 | 0.1323754 | 0.1173183
1.521 | 13.20089 | 0.1327056 | 0.1207345
1.522 | 13.1974 | 0.1326211 | 0.1205131
1.523 | 13.18971 | 0.1251428 | 0.116483
1.524 | 13.18568 | 0.1283588 | 0.1195612
1.525 | 13.18135 | 0.1303939 | 0.1223416
1.526 | 13.17674 | 0.1304015 | 0.1230819
1.527 | 13.17128 | 0.1318483 | 0.1228328
1.528 | 13.16637 | 0.1337846 | 0.1225273
1.529 | 13.16077 | 0.1350491 | 0.1213625
1.53 | 13.15651 | 0.1323286 | 0.1219907
1.531 | 13.15168 | 0.130492 | 0.122245
1.532 | 13.14832 | 0.1324527 | 0.1231591
1.533 | 13.14535 | 0.1340233 | 0.1232687
1.534 | 13.14047 | 0.1318037 | 0.1214642
1.535 | 13.13567 | 0.1331455 | 0.1225892
1.536 | 13.12921 | 0.1321609 | 0.1221271
1.537 | 13.12367 | 0.1325077 | 0.1225321
1.538 | 13.11918 | 0.132257 | 0.1237675
1.539 | 13.11482 | 0.1323477 | 0.1252094
1.54 | 13.10984 | 0.133047 | 0.1265787
1.541 | 13.1042 | 0.1343705 | 0.1270946
1.542 | 13.09891 | 0.1349521 | 0.1263188
1.543 | 13.09413 | 0.1336309 | 0.126071
1.544 | 13.08994 | 0.1321121 | 0.1265326
1.545 | 13.08579 | 0.1320664 | 0.1270339
1.546 | 13.08005 | 0.133548 | 0.1269974
1.547 | 13.07417 | 0.134787 | 0.1268564
1.548 | 13.06921 | 0.135107 | 0.1267907
1.549 | 13.06206 | 0.129512 | 0.1243374
1.55 | 13.05794 | 0.1326557 | 0.1274159
1.551 | 13.05472 | 0.1349019 | 0.1281009
1.552 | 13.04796 | 0.1307468 | 0.1257988
1.553 | 13.04409 | 0.1343535 | 0.1277287
1.554 | 13.03961 | 0.1368267 | 0.1290502
1.555 | 13.03428 | 0.137409 | 0.1284953
1.556 | 13.02918 | 0.1377542 | 0.1274628
1.557 | 13.02507 | 0.1371178 | 0.1274175
1.558 | 13.01949 | 0.1379513 | 0.1314173
1.559 | 13.01485 | 0.1358064 | 0.1290228
1.56 | 13.00871 | 0.1345639 | 0.1268773
1.561 | 13.0024 | 0.1350866 | 0.1270881
1.562 | 12.99684 | 0.1358847 | 0.1280495
1.563 | 12.99114 | 0.1368741 | 0.1294371
1.564 | 12.98566 | 0.1377554 | 0.1311378
1.565 | 12.98084 | 0.1379755 | 0.1316297
1.566 | 12.9761 | 0.1367053 | 0.1314133
1.567 | 12.97109 | 0.1350705 | 0.1311124
1.568 | 12.96643 | 0.1369095 | 0.1321584
1.569 | 12.96249 | 0.1402178 | 0.1339273
1.57 | 12.95564 | 0.1396518 | 0.1343109
1.571 | 12.94855 | 0.1398734 | 0.1354916
1.572 | 12.94259 | 0.1404766 | 0.1359161
1.573 | 12.93809 | 0.1416941 | 0.1353803
1.574 | 12.93357 | 0.1426992 | 0.135027
1.575 | 12.92866 | 0.140806 | 0.1345766
1.576 | 12.92354 | 0.1391225 | 0.1345456
1.577 | 12.91789 | 0.1401839 | 0.1359158
1.578 | 12.91269 | 0.1422607 | 0.1377473
1.579 | 12.90762 | 0.1431529 | 0.1382188
1.58 | 12.90161 | 0.1420633 | 0.1367446
1.581 | 12.89532 | 0.1417319 | 0.1363015
1.582 | 12.88956 | 0.1437453 | 0.1377192
1.583 | 12.88013 | 0.1382818 | 0.1353395
1.584 | 12.87583 | 0.1412433 | 0.1374412
1.585 | 12.87186 | 0.1436719 | 0.1397329
1.586 | 12.86731 | 0.1430707 | 0.1395721
1.587 | 12.86289 | 0.1423493 | 0.1395315
1.588 | 12.85569 | 0.144761 | 0.13789
1.589 | 12.85055 | 0.1451797 | 0.1395329
1.59 | 12.84101 | 0.1486431 | 0.1367712
1.591 | 12.83661 | 0.1458068 | 0.1379007
1.592 | 12.83278 | 0.1436872 | 0.1391711
1.593 | 12.82824 | 0.1441471 | 0.1407315
1.594 | 12.82291 | 0.1453112 | 0.1425038
1.595 | 12.81248 | 0.1491102 | 0.1386324
1.596 | 12.80832 | 0.146635 | 0.1393146
1.597 | 12.80407 | 0.144111 | 0.1399179
1.598 | 12.79913 | 0.1422726 | 0.139957
1.599 | 12.7952 | 0.1424453 | 0.1410015
1.6 | 12.78827 | 0.1459101 | 0.1401557
1.601 | 12.78272 | 0.146797 | 0.1407624
1.602 | 12.77655 | 0.1471733 | 0.141481
1.603 | 12.77033 | 0.1475673 | 0.1439092
1.604 | 12.76404 | 0.1478232 | 0.1462757
1.605 | 12.75856 | 0.1472856 | 0.1442393
1.606 | 12.75344 | 0.1478478 | 0.1422275
1.607 | 12.74745 | 0.1494967 | 0.1435699
1.608 | 12.74103 | 0.1501464 | 0.1465656
1.609 | 12.73467 | 0.1498406 | 0.1485393
1.61 | 12.72497 | 0.1397046 | 0.1436963
1.611 | 12.72159 | 0.1424235 | 0.1451858
1.612 | 12.71815 | 0.1452079 | 0.1468066
1.613 | 12.71119 | 0.1446523 | 0.1449077
1.614 | 12.70579 | 0.1495146 | 0.1461971
1.615 | 12.6996 | 0.1530792 | 0.1467906
1.616 | 12.69391 | 0.1480786 | 0.1472635
1.617 | 12.68717 | 0.1453646 | 0.1465246
1.618 | 12.68229 | 0.1478937 | 0.1475999
1.619 | 12.67707 | 0.1507625 | 0.1476232
1.62 | 12.67036 | 0.1516428 | 0.1463381
1.621 | 12.66215 | 0.1518257 | 0.1470349
1.622 | 12.65171 | 0.1462577 | 0.1455039
1.623 | 12.64655 | 0.1503503 | 0.1484993
1.624 | 12.64134 | 0.1541008 | 0.1513732
1.625 | 12.63424 | 0.1522082 | 0.1517377
1.626 | 12.63078 | 0.1549152 | 0.1556266
1.627 | 12.62673 | 0.1540364 | 0.1565316
1.628 | 12.61973 | 0.1554265 | 0.1533172
1.629 | 12.61359 | 0.1547439 | 0.1522886
1.63 | 12.60714 | 0.154037 | 0.1537926
1.631 | 12.60062 | 0.1527776 | 0.1551746
1.632 | 12.59278 | 0.1522736 | 0.1549921
1.633 | 12.58487 | 0.1534061 | 0.1543974
1.634 | 12.57914 | 0.1540379 | 0.1544443
1.635 | 12.57454 | 0.1535442 | 0.1557082
1.636 | 12.5694 | 0.1535955 | 0.1568448
1.637 | 12.56369 | 0.1541415 | 0.1573473
1.638 | 12.55609 | 0.1562227 | 0.1545654
1.639 | 12.5511 | 0.1556894 | 0.1543979
1.64 | 12.54392 | 0.1562357 | 0.1575039
1.641 | 12.53617 | 0.1566932 | 0.160162
1.642 | 12.52935 | 0.1571542 | 0.1595647
1.643 | 12.52347 | 0.1574698 | 0.1589928
1.644 | 12.51837 | 0.1563155 | 0.1592389
1.645 | 12.5102 | 0.1567801 | 0.1564225
1.646 | 12.50343 | 0.1569194 | 0.1565823
1.647 | 12.49739 | 0.1592534 | 0.1594118
1.648 | 12.49159 | 0.1613027 | 0.1624279
1.649 | 12.4868 | 0.1611957 | 0.1623421
1.65 | 12.48206 | 0.1610349 | 0.1623101
1.651 | 12.47425 | 0.1609463 | 0.1604107
1.652 | 12.46354 | 0.1634972 | 0.155634
1.653 | 12.45656 | 0.1637975 | 0.1602807
1.654 | 12.44954 | 0.1646794 | 0.1653776
1.655 | 12.44516 | 0.1639877 | 0.1656445
1.656 | 12.44166 | 0.1632711 | 0.1646004
1.657 | 12.43562 | 0.1639229 | 0.1641429
1.658 | 12.4286 | 0.1637735 | 0.1638626
1.659 | 12.41813 | 0.1670639 | 0.1604829
1.66 | 12.41293 | 0.1648964 | 0.1626472
1.661 | 12.40726 | 0.1632014 | 0.1644295
1.662 | 12.40063 | 0.1644496 | 0.1653265
1.663 | 12.39401 | 0.1662083 | 0.1667146
1.664 | 12.38637 | 0.1653934 | 0.1680018
1.665 | 12.37952 | 0.1646595 | 0.1689962
1.666 | 12.37346 | 0.1631469 | 0.1679514
1.667 | 12.36787 | 0.1630756 | 0.1673755
1.668 | 12.36157 | 0.1641253 | 0.1679795
1.669 | 12.3548 | 0.1651361 | 0.1681266
1.67 | 12.34722 | 0.1662981 | 0.1692389
1.671 | 12.33947 | 0.167372 | 0.1708162
1.672 | 12.3319 | 0.1674957 | 0.1712807
1.673 | 12.32499 | 0.1672109 | 0.1712168
1.674 | 12.31874 | 0.1680336 | 0.1720566
1.675 | 12.31174 | 0.1695986 | 0.1724088
1.676 | 12.30392 | 0.1709926 | 0.1715707
1.677 | 12.29677 | 0.1712948 | 0.170435
1.678 | 12.29112 | 0.1711031 | 0.1709669
1.679 | 12.28516 | 0.1716507 | 0.1720549
1.68 | 12.27811 | 0.1731225 | 0.1726315
1.681 | 12.26896 | 0.1742306 | 0.1749458
1.682 | 12.26048 | 0.1746775 | 0.1775079
1.683 | 12.25425 | 0.174911 | 0.178436
1.684 | 12.24794 | 0.1752959 | 0.1791512
1.685 | 12.23626 | 0.1641821 | 0.1729873
1.686 | 12.23166 | 0.1681797 | 0.1739067
1.687 | 12.22561 | 0.1733241 | 0.1737531
1.688 | 12.21942 | 0.177511 | 0.1735025
1.689 | 12.21303 | 0.1811298 | 0.1784087
1.69 | 12.20386 | 0.1815382 | 0.1827408
1.691 | 12.19485 | 0.181799 | 0.1849953
1.692 | 12.183 | 0.1750364 | 0.1830529
1.693 | 12.17658 | 0.1795843 | 0.1872237
1.694 | 12.16278 | 0.1871435 | 0.1848162
1.695 | 12.15571 | 0.187239 | 0.1913113
1.696 | 12.14276 | 0.1807157 | 0.1949344
1.697 | 12.13518 | 0.1875856 | 0.2049534
1.698 | 12.12388 | 0.1981796 | 0.2205494
1.699 | 12.10951 | 0.2088925 | 0.2373713
1.7 | 12.06957 | 0.2435546 | 0.3039626
1.701 | 12.03046 | 0.277393 | 0.3713774
1.702 | 12.20991 | 0.0910028 | 0.0910028
1.703 | 12.20235 | 0.09115129 | 0.09115129
1.704 | 12.1947 | 0.09139171 | 0.09139171
1.705 | 12.18933 | 0.0918089 | 0.0918089
1.706 | 12.18417 | 0.09221969 | 0.09221969
1.707 | 12.17545 | 0.0921245 | 0.0921245
1.708 | 12.16441 | 0.09404372 | 0.09404372
1.709 | 12.15147 | 0.09213945 | 0.09213945
1.71 | 12.14758 | 0.09394655 | 0.09394655
1.711 | 12.14368 | 0.09575366 | 0.09575366
1.712 | 12.13703 | 0.09797189 | 0.09797189
1.713 | 12.1296 | 0.09705097 | 0.09705097
1.714 | 12.12205 | 0.09624326 | 0.09624326
1.715 | 12.11496 | 0.09656542 | 0.09656542
1.716 | 12.1078 | 0.0971236 | 0.0971236
1.717 | 12.10007 | 0.09824988 | 0.09824988
1.718 | 12.09008 | 0.09715004 | 0.09715004
1.719 | 12.07929 | 0.09541279 | 0.09541279
1.72 | 12.07202 | 0.09706809 | 0.09706809
1.721 | 12.06833 | 0.09866932 | 0.09866932
1.722 | 12.06287 | 0.09850896 | 0.09850896
1.723 | 12.05425 | 0.09808706 | 0.09808706
1.724 | 12.03625 | 0.08828841 | 0.08828841
1.725 | 12.03215 | 0.09165071 | 0.09165071
1.726 | 12.02744 | 0.09428204 | 0.09428204
1.727 | 12.02217 | 0.09618968 | 0.09618968
1.728 | 12.01693 | 0.09805572 | 0.09805572
1.729 | 11.99982 | 0.1041656 | 0.1041656
1.73 | 11.99179 | 0.09882615 | 0.09882615
1.731 | 11.98672 | 0.09685787 | 0.09685787
1.732 | 11.98138 | 0.09783047 | 0.09783047
1.733 | 11.97513 | 0.0979044 | 0.0979044
1.734 | 11.96455 | 0.1007973 | 0.1007973
1.735 | 11.95743 | 0.1000307 | 0.1000307
1.736 | 11.94983 | 0.09877977 | 0.09877977
1.737 | 11.93994 | 0.100039 | 0.100039
1.738 | 11.93149 | 0.1028875 | 0.1028875
1.739 | 11.9225 | 0.106147 | 0.106147
1.74 | 11.91261 | 0.1085954 | 0.1085954
1.741 | 11.90235 | 0.1114204 | 0.1114204
1.742 | 11.88937 | 0.1117945 | 0.1117945
1.743 | 11.8784 | 0.1141809 | 0.1141809
1.744 | 11.86352 | 0.1204135 | 0.1204135
1.745 | 11.84786 | 0.126537 | 0.126537