## Sheet1
Tmp473.15K_StrRt0.0001_RD_SH_D | Tmp473.15K_StrRt0.0001_RD_SH_F
0 | 0
0.008 | 0.1440691
0.009 | 0.1587329
0.01 | 0.1687623
0.011 | 0.1972813
0.012 | 0.2030357
0.013 | 0.2112081
0.014 | 0.2308392
0.015 | 0.2376411
0.016 | 0.2717334
0.017 | 0.2756784
0.018 | 0.2883792
0.019 | 0.2931008
0.02 | 0.3069544
0.021 | 0.3232182
0.022 | 0.3658128
0.023 | 0.3720136
0.024 | 0.381064
0.025 | 0.398757
0.026 | 0.4065867
0.027 | 0.4267892
0.028 | 0.4410175
0.029 | 0.4645614
0.03 | 0.4873363
0.031 | 0.5024338
0.032 | 0.510938
0.033 | 0.5204142
0.034 | 0.5453298
0.035 | 0.5660843
0.036 | 0.5897246
0.037 | 0.5971415
0.038 | 0.6107916
0.039 | 0.6215871
0.04 | 0.6353687
0.041 | 0.6544567
0.042 | 0.6641701
0.043 | 0.6794822
0.044 | 0.695323
0.045 | 0.7112083
0.046 | 0.7342055
0.047 | 0.7516872
0.048 | 0.7653678
0.049 | 0.7734334
0.05 | 0.7808157
0.051 | 0.797859
0.052 | 0.8201966
0.053 | 0.846232
0.054 | 0.8535773
0.055 | 0.8682479
0.056 | 0.8895003
0.057 | 0.9020379
0.058 | 0.9147892
0.059 | 0.9312073
0.06 | 0.9541299
0.061 | 0.9839209
0.062 | 0.9903984
0.063 | 1.004343
0.064 | 1.029694
0.065 | 1.034785
0.066 | 1.042966
0.067 | 1.057149
0.068 | 1.090679
0.069 | 1.095416
0.07 | 1.101257
0.071 | 1.121159
0.072 | 1.130332
0.073 | 1.141396
0.074 | 1.153219
0.075 | 1.178881
0.076 | 1.199262
0.077 | 1.205434
0.078 | 1.217846
0.079 | 1.249442
0.08 | 1.254654
0.081 | 1.260089
0.082 | 1.288685
0.083 | 1.295379
0.084 | 1.301947
0.085 | 1.313567
0.086 | 1.350459
0.087 | 1.355184
0.088 | 1.366253
0.089 | 1.375162
0.09 | 1.382651
0.091 | 1.398197
0.092 | 1.40545
0.093 | 1.426075
0.094 | 1.434424
0.095 | 1.455719
0.096 | 1.469656
0.097 | 1.485406
0.098 | 1.494476
0.099 | 1.50605
0.1 | 1.522248
0.101 | 1.529763
0.102 | 1.540708
0.103 | 1.551329
0.104 | 1.562533
0.105 | 1.586153
0.106 | 1.59543
0.107 | 1.604315
0.108 | 1.618976
0.109 | 1.626707
0.11 | 1.635531
0.111 | 1.648644
0.112 | 1.661538
0.113 | 1.671312
0.114 | 1.68085
0.115 | 1.693112
0.116 | 1.705488
0.117 | 1.719544
0.118 | 1.727958
0.119 | 1.744339
0.12 | 1.751663
0.121 | 1.763451
0.122 | 1.77391
0.123 | 1.77992
0.124 | 1.789775
0.125 | 1.799108
0.126 | 1.809588
0.127 | 1.830375
0.128 | 1.839414
0.129 | 1.843531
0.13 | 1.852256
0.131 | 1.869812
0.132 | 1.87223
0.133 | 1.881045
0.134 | 1.894952
0.135 | 1.905236
0.136 | 1.907518
0.137 | 1.920227
0.138 | 1.926028
0.139 | 1.931853
0.14 | 1.940471
0.141 | 1.951973
0.142 | 1.96051
0.143 | 1.967953
0.144 | 1.978183
0.145 | 1.989027
0.146 | 1.999084
0.147 | 2.008467
0.148 | 2.016342
0.149 | 2.022537
0.15 | 2.031
0.151 | 2.039451
0.152 | 2.047827
0.153 | 2.056122
0.154 | 2.065532
0.155 | 2.074243
0.156 | 2.081163
0.157 | 2.088254
0.158 | 2.096473
0.159 | 2.103467
0.16 | 2.109615
0.161 | 2.11505
0.162 | 2.122029
0.163 | 2.132763
0.164 | 2.138628
0.165 | 2.144396
0.166 | 2.151974
0.167 | 2.159983
0.168 | 2.1662
0.169 | 2.172136
0.17 | 2.178121
0.171 | 2.185637
0.172 | 2.191196
0.173 | 2.199541
0.174 | 2.206935
0.175 | 2.213499
0.176 | 2.217891
0.177 | 2.222324
0.178 | 2.228958
0.179 | 2.236236
0.18 | 2.246656
0.181 | 2.249939
0.182 | 2.25477
0.183 | 2.258837
0.184 | 2.263063
0.185 | 2.269791
0.186 | 2.275348
0.187 | 2.280132
0.188 | 2.284884
0.189 | 2.290311
0.19 | 2.295996
0.191 | 2.306599
0.192 | 2.310358
0.193 | 2.314358
0.194 | 2.321723
0.195 | 2.325437
0.196 | 2.328834
0.197 | 2.332533
0.198 | 2.337959
0.199 | 2.342183
0.2 | 2.345524
0.201 | 2.352461
0.202 | 2.355887
0.203 | 2.359916
0.204 | 2.36404
0.205 | 2.367491
0.206 | 2.371501
0.207 | 2.375875
0.208 | 2.381761
0.209 | 2.384074
0.21 | 2.387055
0.211 | 2.391938
0.212 | 2.398146
0.213 | 2.401637
0.214 | 2.404366
0.215 | 2.407758
0.216 | 2.41146
0.217 | 2.414616
0.218 | 2.417822
0.219 | 2.420357
0.22 | 2.425044
0.221 | 2.429243
0.222 | 2.432677
0.223 | 2.43516
0.224 | 2.438653
0.225 | 2.442243
0.226 | 2.444978
0.227 | 2.447877
0.228 | 2.45153
0.229 | 2.455115
0.23 | 2.458328
0.231 | 2.462026
0.232 | 2.464957
0.233 | 2.467481
0.234 | 2.470689
0.235 | 2.473994
0.236 | 2.477032
0.237 | 2.47949
0.238 | 2.481515
0.239 | 2.483638
0.24 | 2.48654
0.241 | 2.489251
0.242 | 2.493868
0.243 | 2.496349
0.244 | 2.500912
0.245 | 2.502418
0.246 | 2.503948
0.247 | 2.506832
0.248 | 2.510479
0.249 | 2.513047
0.25 | 2.51498
0.251 | 2.517242
0.252 | 2.519349
0.253 | 2.522059
0.254 | 2.524251
0.255 | 2.526387
0.256 | 2.528215
0.257 | 2.529958
0.258 | 2.532231
0.259 | 2.535179
0.26 | 2.536881
0.261 | 2.538498
0.262 | 2.540559
0.263 | 2.542813
0.264 | 2.54558
0.265 | 2.548262
0.266 | 2.550017
0.267 | 2.551484
0.268 | 2.553562
0.269 | 2.556438
0.27 | 2.55941
0.271 | 2.560223
0.272 | 2.561341
0.273 | 2.563217
0.274 | 2.565116
0.275 | 2.567348
0.276 | 2.570896
0.277 | 2.57213
0.278 | 2.573057
0.279 | 2.57419
0.28 | 2.576699
0.281 | 2.578771
0.282 | 2.580345
0.283 | 2.581666
0.284 | 2.582823
0.285 | 2.584408
0.286 | 2.58654
0.287 | 2.588506
0.288 | 2.590267
0.289 | 2.59148
0.29 | 2.593499
0.291 | 2.594568
0.292 | 2.595718
0.293 | 2.597394
0.294 | 2.599131
0.295 | 2.600787
0.296 | 2.602273
0.297 | 2.603349
0.298 | 2.604487
0.299 | 2.606115
0.3 | 2.60786
0.301 | 2.609291
0.302 | 2.610638
0.303 | 2.611916
0.304 | 2.613024
0.305 | 2.614755
0.306 | 2.615996
0.307 | 2.617042
0.308 | 2.618159
0.309 | 2.619671
0.31 | 2.621247
0.311 | 2.622707
0.312 | 2.624077
0.313 | 2.625297
0.314 | 2.626595
0.315 | 2.62772
0.316 | 2.628808
0.317 | 2.629746
0.318 | 2.63138
0.319 | 2.632499
0.32 | 2.633339
0.321 | 2.634086
0.322 | 2.636732
0.323 | 2.63798
0.324 | 2.639138
0.325 | 2.640189
0.326 | 2.641561
0.327 | 2.64347
0.328 | 2.644339
0.329 | 2.644915
0.33 | 2.645685
0.331 | 2.647428
0.332 | 2.64844
0.333 | 2.649476
0.334 | 2.650544
0.335 | 2.651594
0.336 | 2.652563
0.337 | 2.65349
0.338 | 2.654674
0.339 | 2.655938
0.34 | 2.656972
0.341 | 2.658033
0.342 | 2.659343
0.343 | 2.660662
0.344 | 2.661824
0.345 | 2.662895
0.346 | 2.663969
0.347 | 2.665607
0.348 | 2.666212
0.349 | 2.666811
0.35 | 2.667472
0.351 | 2.668366
0.352 | 2.669366
0.353 | 2.670456
0.354 | 2.671468
0.355 | 2.672461
0.356 | 2.673972
0.357 | 2.674798
0.358 | 2.675666
0.359 | 2.676858
0.36 | 2.677973
0.361 | 2.678881
0.362 | 2.679673
0.363 | 2.680593
0.364 | 2.681626
0.365 | 2.682794
0.366 | 2.683719
0.367 | 2.684727
0.368 | 2.685929
0.369 | 2.68697
0.37 | 2.687664
0.371 | 2.68852
0.372 | 2.689504
0.373 | 2.690419
0.374 | 2.691322
0.375 | 2.692475
0.376 | 2.693551
0.377 | 2.694167
0.378 | 2.694705
0.379 | 2.695388
0.38 | 2.69672
0.381 | 2.697577
0.382 | 2.698514
0.383 | 2.699458
0.384 | 2.700269
0.385 | 2.70103
0.386 | 2.701804
0.387 | 2.702633
0.388 | 2.703536
0.389 | 2.705142
0.39 | 2.706028
0.391 | 2.706727
0.392 | 2.707365
0.393 | 2.708165
0.394 | 2.709041
0.395 | 2.709977
0.396 | 2.711082
0.397 | 2.711897
0.398 | 2.712711
0.399 | 2.713676
0.4 | 2.714694
0.401 | 2.715607
0.402 | 2.716478
0.403 | 2.71736
0.404 | 2.718431
0.405 | 2.719111
0.406 | 2.719798
0.407 | 2.720563
0.408 | 2.721273
0.409 | 2.721804
0.41 | 2.722571
0.411 | 2.723316
0.412 | 2.724484
0.413 | 2.725541
0.414 | 2.726341
0.415 | 2.726611
0.416 | 2.727111
0.417 | 2.729536
0.418 | 2.730525
0.419 | 2.730936
0.42 | 2.731574
0.421 | 2.731959
0.422 | 2.732541
0.423 | 2.733306
0.424 | 2.734108
0.425 | 2.735245
0.426 | 2.736059
0.427 | 2.736706
0.428 | 2.737179
0.429 | 2.737612
0.43 | 2.738476
0.431 | 2.739362
0.432 | 2.74016
0.433 | 2.74088
0.434 | 2.741562
0.435 | 2.742966
0.436 | 2.743572
0.437 | 2.744068
0.438 | 2.744659
0.439 | 2.74559
0.44 | 2.746569
0.441 | 2.74744
0.442 | 2.748556
0.443 | 2.749338
0.444 | 2.750101
0.445 | 2.750622
0.446 | 2.750835
0.447 | 2.751228
0.448 | 2.752179
0.449 | 2.753156
0.45 | 2.753868
0.451 | 2.754569
0.452 | 2.755287
0.453 | 2.755963
0.454 | 2.756673
0.455 | 2.75748
0.456 | 2.758498
0.457 | 2.75952
0.458 | 2.76041
0.459 | 2.76099
0.46 | 2.761636
0.461 | 2.761981
0.462 | 2.762627
0.463 | 2.763403
0.464 | 2.764295
0.465 | 2.765101
0.466 | 2.766129
0.467 | 2.766591
0.468 | 2.767497
0.469 | 2.768022
0.47 | 2.76847
0.471 | 2.768946
0.472 | 2.769763
0.473 | 2.770516
0.474 | 2.771148
0.475 | 2.771759
0.476 | 2.772446
0.477 | 2.773386
0.478 | 2.774289
0.479 | 2.774783
0.48 | 2.775254
0.481 | 2.77628
0.482 | 2.777404
0.483 | 2.778426
0.484 | 2.778799
0.485 | 2.779199
0.486 | 2.779576
0.487 | 2.779979
0.488 | 2.780865
0.489 | 2.781693
0.49 | 2.782204
0.491 | 2.782715
0.492 | 2.783279
0.493 | 2.784249
0.494 | 2.78489
0.495 | 2.785156
0.496 | 2.786422
0.497 | 2.786882
0.498 | 2.787509
0.499 | 2.788282
0.5 | 2.788845
0.501 | 2.789508
0.502 | 2.79029
0.503 | 2.790999
0.504 | 2.791488
0.505 | 2.791963
0.506 | 2.792541
0.507 | 2.793338
0.508 | 2.79383
0.509 | 2.794311
0.51 | 2.795172
0.511 | 2.796134
0.512 | 2.796817
0.513 | 2.797491
0.514 | 2.798466
0.515 | 2.799281
0.516 | 2.799761
0.517 | 2.800165
0.518 | 2.800547
0.519 | 2.8016
0.52 | 2.802474
0.521 | 2.80278
0.522 | 2.803439
0.523 | 2.803799
0.524 | 2.804358
0.525 | 2.805231
0.526 | 2.806172
0.527 | 2.806673
0.528 | 2.807091
0.529 | 2.808072
0.53 | 2.808448
0.531 | 2.80883
0.532 | 2.809391
0.533 | 2.810037
0.534 | 2.811246
0.535 | 2.811635
0.536 | 2.812136
0.537 | 2.812801
0.538 | 2.813536
0.539 | 2.814208
0.54 | 2.814855
0.541 | 2.815485
0.542 | 2.816084
0.543 | 2.816722
0.544 | 2.817657
0.545 | 2.818371
0.546 | 2.818641
0.547 | 2.819137
0.548 | 2.81978
0.549 | 2.820518
0.55 | 2.821216
0.551 | 2.821776
0.552 | 2.822418
0.553 | 2.823572
0.554 | 2.823992
0.555 | 2.825017
0.556 | 2.825514
0.557 | 2.826101
0.558 | 2.826584
0.559 | 2.826937
0.56 | 2.827549
0.561 | 2.82819
0.562 | 2.828973
0.563 | 2.829474
0.564 | 2.82971
0.565 | 2.829851
0.566 | 2.830519
0.567 | 2.831491
0.568 | 2.832118
0.569 | 2.832521
0.57 | 2.833258
0.571 | 2.834106
0.572 | 2.834763
0.573 | 2.83548
0.574 | 2.835892
0.575 | 2.836326
0.576 | 2.837013
0.577 | 2.837597
0.578 | 2.83873
0.579 | 2.839095
0.58 | 2.839484
0.581 | 2.840112
0.582 | 2.840857
0.583 | 2.841496
0.584 | 2.842065
0.585 | 2.84259
0.586 | 2.842781
0.587 | 2.843166
0.588 | 2.844084
0.589 | 2.844737
0.59 | 2.84506
0.591 | 2.845455
0.592 | 2.846005
0.593 | 2.84654
0.594 | 2.847371
0.595 | 2.848606
0.596 | 2.848964
0.597 | 2.849348
0.598 | 2.849727
0.599 | 2.850369
0.6 | 2.851144
0.601 | 2.851629
0.602 | 2.852002
0.603 | 2.852598
0.604 | 2.853313
0.605 | 2.853945
0.606 | 2.854449
0.607 | 2.854988
0.608 | 2.8556
0.609 | 2.85611
0.61 | 2.856991
0.611 | 2.857589
0.612 | 2.858174
0.613 | 2.858925
0.614 | 2.859754
0.615 | 2.861079
0.616 | 2.861427
0.617 | 2.861618
0.618 | 2.861749
0.619 | 2.862083
0.62 | 2.862562
0.621 | 2.862978
0.622 | 2.863363
0.623 | 2.864242
0.624 | 2.865222
0.625 | 2.865956
0.626 | 2.86638
0.627 | 2.866658
0.628 | 2.867039
0.629 | 2.867633
0.63 | 2.868857
0.631 | 2.869265
0.632 | 2.869656
0.633 | 2.870134
0.634 | 2.870588
0.635 | 2.871376
0.636 | 2.871976
0.637 | 2.872743
0.638 | 2.873932
0.639 | 2.874225
0.64 | 2.87459
0.641 | 2.875394
0.642 | 2.875847
0.643 | 2.876254
0.644 | 2.876686
0.645 | 2.877212
0.646 | 2.877746
0.647 | 2.878143
0.648 | 2.878557
0.649 | 2.879384
0.65 | 2.880064
0.651 | 2.880639
0.652 | 2.881234
0.653 | 2.881904
0.654 | 2.882227
0.655 | 2.882535
0.656 | 2.882939
0.657 | 2.883503
0.658 | 2.88421
0.659 | 2.885038
0.66 | 2.885232
0.661 | 2.886121
0.662 | 2.886533
0.663 | 2.886781
0.664 | 2.887231
0.665 | 2.888333
0.666 | 2.888974
0.667 | 2.889385
0.668 | 2.889699
0.669 | 2.890009
0.67 | 2.890525
0.671 | 2.890958
0.672 | 2.89162
0.673 | 2.892496
0.674 | 2.893262
0.675 | 2.893843
0.676 | 2.894319
0.677 | 2.894399
0.678 | 2.894666
0.679 | 2.895676
0.68 | 2.89584
0.681 | 2.896788
0.682 | 2.897264
0.683 | 2.897373
0.684 | 2.897877
0.685 | 2.898609
0.686 | 2.899422
0.687 | 2.899826
0.688 | 2.900277
0.689 | 2.900415
0.69 | 2.900706
0.691 | 2.90129
0.692 | 2.902377
0.693 | 2.902716
0.694 | 2.903144
0.695 | 2.903704
0.696 | 2.904302
0.697 | 2.904864
0.698 | 2.905336
0.699 | 2.905651
0.7 | 2.905966
0.701 | 2.907184
0.702 | 2.90762
0.703 | 2.908382
0.704 | 2.908877
0.705 | 2.909351
0.706 | 2.909542
0.707 | 2.909733
0.708 | 2.910353
0.709 | 2.910992
0.71 | 2.911557
0.711 | 2.912206
0.712 | 2.912685
0.713 | 2.913067
0.714 | 2.91384
0.715 | 2.914296
0.716 | 2.91526
0.717 | 2.91584
0.718 | 2.916349
0.719 | 2.916792
0.72 | 2.917208
0.721 | 2.917939
0.722 | 2.918412
0.723 | 2.918892
0.724 | 2.91904
0.725 | 2.919457
0.726 | 2.920184
0.727 | 2.920795
0.728 | 2.921344
0.729 | 2.921603
0.73 | 2.922018
0.731 | 2.922508
0.732 | 2.923111
0.733 | 2.923296
0.734 | 2.923755
0.735 | 2.924373
0.736 | 2.925351
0.737 | 2.925866
0.738 | 2.926377
0.739 | 2.926703
0.74 | 2.927016
0.741 | 2.927476
0.742 | 2.928008
0.743 | 2.928572
0.744 | 2.929185
0.745 | 2.930061
0.746 | 2.930228
0.747 | 2.930438
0.748 | 2.931146
0.749 | 2.931828
0.75 | 2.932172
0.751 | 2.933078
0.752 | 2.933959
0.753 | 2.934144
0.754 | 2.934309
0.755 | 2.934531
0.756 | 2.935944
0.757 | 2.936276
0.758 | 2.936672
0.759 | 2.936963
0.76 | 2.937234
0.761 | 2.93765
0.762 | 2.938111
0.763 | 2.938657
0.764 | 2.939285
0.765 | 2.93984
0.766 | 2.939978
0.767 | 2.940931
0.768 | 2.94125
0.769 | 2.941769
0.77 | 2.942431
0.771 | 2.942968
0.772 | 2.943401
0.773 | 2.943943
0.774 | 2.944507
0.775 | 2.945095
0.776 | 2.945647
0.777 | 2.946077
0.778 | 2.946992
0.779 | 2.947361
0.78 | 2.947411
0.781 | 2.947644
0.782 | 2.948268
0.783 | 2.948754
0.784 | 2.949135
0.785 | 2.949667
0.786 | 2.950351
0.787 | 2.95095
0.788 | 2.951315
0.789 | 2.951657
0.79 | 2.952098
0.791 | 2.952638
0.792 | 2.953138
0.793 | 2.953592
0.794 | 2.95405
0.795 | 2.954337
0.796 | 2.954545
0.797 | 2.95496
0.798 | 2.955493
0.799 | 2.956012
0.8 | 2.956555
0.801 | 2.957098
0.802 | 2.957498
0.803 | 2.957878
0.804 | 2.958319
0.805 | 2.959356
0.806 | 2.95968
0.807 | 2.960024
0.808 | 2.960345
0.809 | 2.960541
0.81 | 2.961325
0.811 | 2.961752
0.812 | 2.96237
0.813 | 2.96317
0.814 | 2.963821
0.815 | 2.964253
0.816 | 2.964603
0.817 | 2.965122
0.818 | 2.965679
0.819 | 2.966144
0.82 | 2.966483
0.821 | 2.966723
0.822 | 2.967126
0.823 | 2.9677
0.824 | 2.968421
0.825 | 2.969022
0.826 | 2.969286
0.827 | 2.969646
0.828 | 2.970084
0.829 | 2.970514
0.83 | 2.971421
0.831 | 2.97186
0.832 | 2.972265
0.833 | 2.972326
0.834 | 2.97266
0.835 | 2.973239
0.836 | 2.973831
0.837 | 2.974453
0.838 | 2.974875
0.839 | 2.975409
0.84 | 2.976057
0.841 | 2.976636
0.842 | 2.977268
0.843 | 2.977612
0.844 | 2.978056
0.845 | 2.978434
0.846 | 2.97908
0.847 | 2.979604
0.848 | 2.979828
0.849 | 2.980119
0.85 | 2.980852
0.851 | 2.981393
0.852 | 2.982158
0.853 | 2.982588
0.854 | 2.982872
0.855 | 2.982883
0.856 | 2.983793
0.857 | 2.984275
0.858 | 2.985236
0.859 | 2.985743
0.86 | 2.985905
0.861 | 2.986212
0.862 | 2.986571
0.863 | 2.987092
0.864 | 2.987523
0.865 | 2.988135
0.866 | 2.988826
0.867 | 2.989363
0.868 | 2.989484
0.869 | 2.989652
0.87 | 2.990226
0.871 | 2.99085
0.872 | 2.991351
0.873 | 2.991717
0.874 | 2.992262
0.875 | 2.99276
0.876 | 2.993006
0.877 | 2.993346
0.878 | 2.993814
0.879 | 2.994274
0.88 | 2.994907
0.881 | 2.995282
0.882 | 2.995782
0.883 | 2.996491
0.884 | 2.997045
0.885 | 2.997475
0.886 | 2.997917
0.887 | 2.998402
0.888 | 2.998887
0.889 | 2.999256
0.89 | 2.999575
0.891 | 2.999813
0.892 | 3.000213
0.893 | 3.0008
0.894 | 3.001388
0.895 | 3.001829
0.896 | 3.002294
0.897 | 3.002757
0.898 | 3.003384
0.899 | 3.004105
0.9 | 3.00496
0.901 | 3.005494
0.902 | 3.005723
0.903 | 3.005801
0.904 | 3.006053
0.905 | 3.00642
0.906 | 3.006706
0.907 | 3.007056
0.908 | 3.007572
0.909 | 3.008205
0.91 | 3.008683
0.911 | 3.009231
0.912 | 3.009922
0.913 | 3.010333
0.914 | 3.010848
0.915 | 3.011339
0.916 | 3.011554
0.917 | 3.01187
0.918 | 3.012255
0.919 | 3.012611
0.92 | 3.013022
0.921 | 3.013661
0.922 | 3.014172
0.923 | 3.014498
0.924 | 3.014906
0.925 | 3.015793
0.926 | 3.016168
0.927 | 3.016526
0.928 | 3.017432
0.929 | 3.017798
0.93 | 3.018087
0.931 | 3.018332
0.932 | 3.018745
0.933 | 3.019391
0.934 | 3.019957
0.935 | 3.020181
0.936 | 3.020404
0.937 | 3.020746
0.938 | 3.021202
0.939 | 3.021463
0.94 | 3.021643
0.941 | 3.021978
0.942 | 3.022696
0.943 | 3.023388
0.944 | 3.023849
0.945 | 3.024195
0.946 | 3.024897
0.947 | 3.025045
0.948 | 3.025458
0.949 | 3.026217
0.95 | 3.026788
0.951 | 3.027048
0.952 | 3.027373
0.953 | 3.02737
0.954 | 3.027652
0.955 | 3.027765
0.956 | 3.027959
0.957 | 3.028473
0.958 | 3.0292
0.959 | 3.029957
0.96 | 3.030496
0.961 | 3.031128
0.962 | 3.0317
0.963 | 3.032111
0.964 | 3.032452
0.965 | 3.032668
0.966 | 3.033414
0.967 | 3.033712
0.968 | 3.034113
0.969 | 3.034623
0.97 | 3.035068
0.971 | 3.035636
0.972 | 3.036215
0.973 | 3.036636
0.974 | 3.036785
0.975 | 3.036923
0.976 | 3.037243
0.977 | 3.037593
0.978 | 3.037711
0.979 | 3.037922
0.98 | 3.038817
0.981 | 3.039523
0.982 | 3.040157
0.983 | 3.040416
0.984 | 3.040946
0.985 | 3.041497
0.986 | 3.041909
0.987 | 3.042224
0.988 | 3.042592
0.989 | 3.042744
0.99 | 3.042902
0.991 | 3.043351
0.992 | 3.043995
0.993 | 3.044599
0.994 | 3.04557
0.995 | 3.045981
0.996 | 3.046157
0.997 | 3.046465
0.998 | 3.046875
0.999 | 3.047212
1 | 3.04749
1.001 | 3.047804
1.002 | 3.048244
1.003 | 3.04863
1.004 | 3.049364
1.005 | 3.049726
1.006 | 3.05014
1.007 | 3.050616
1.008 | 3.051129
1.009 | 3.051612
1.01 | 3.052235
1.011 | 3.052285
1.012 | 3.052363
1.013 | 3.052657
1.014 | 3.052999
1.015 | 3.053828
1.016 | 3.054635
1.017 | 3.054978
1.018 | 3.055255
1.019 | 3.055514
1.02 | 3.05594
1.021 | 3.056376
1.022 | 3.056687
1.023 | 3.057495
1.024 | 3.057424
1.025 | 3.057486
1.026 | 3.057878
1.027 | 3.058368
1.028 | 3.058868
1.029 | 3.059561
1.03 | 3.060239
1.031 | 3.060632
1.032 | 3.060986
1.033 | 3.061357
1.034 | 3.061825
1.035 | 3.062419
1.036 | 3.063009
1.037 | 3.063262
1.038 | 3.063475
1.039 | 3.063845
1.04 | 3.064257
1.041 | 3.06469
1.042 | 3.065323
1.043 | 3.065838
1.044 | 3.066108
1.045 | 3.066133
1.046 | 3.066232
1.047 | 3.067596
1.048 | 3.06793
1.049 | 3.068228
1.05 | 3.06857
1.051 | 3.068968
1.052 | 3.069188
1.053 | 3.069454
1.054 | 3.069709
1.055 | 3.07052
1.056 | 3.070872
1.057 | 3.071352
1.058 | 3.071953
1.059 | 3.072294
1.06 | 3.072464
1.061 | 3.072563
1.062 | 3.072821
1.063 | 3.073209
1.064 | 3.073701
1.065 | 3.074143
1.066 | 3.074806
1.067 | 3.075376
1.068 | 3.075848
1.069 | 3.076333
1.07 | 3.076893
1.071 | 3.077501
1.072 | 3.077949
1.073 | 3.078157
1.074 | 3.07859
1.075 | 3.078909
1.076 | 3.079181
1.077 | 3.079758
1.078 | 3.080166
1.079 | 3.080725
1.08 | 3.081173
1.081 | 3.08144
1.082 | 3.081784
1.083 | 3.082216
1.084 | 3.082827
1.085 | 3.082924
1.086 | 3.083132
1.087 | 3.083551
1.088 | 3.08417
1.089 | 3.08475
1.09 | 3.085009
1.091 | 3.085281
1.092 | 3.085899
1.093 | 3.086521
1.094 | 3.086828
1.095 | 3.086987
1.096 | 3.08733
1.097 | 3.087948
1.098 | 3.088649
1.099 | 3.08911
1.1 | 3.089379
1.101 | 3.089497
1.102 | 3.089922
1.103 | 3.090377
1.104 | 3.090897
1.105 | 3.091439
1.106 | 3.091846
1.107 | 3.092002
1.108 | 3.092223
1.109 | 3.092738
1.11 | 3.093271
1.111 | 3.09361
1.112 | 3.093963
1.113 | 3.094197
1.114 | 3.094443
1.115 | 3.094829
1.116 | 3.095465
1.117 | 3.096044
1.118 | 3.096434
1.119 | 3.096835
1.12 | 3.097341
1.121 | 3.097792
1.122 | 3.098107
1.123 | 3.098568
1.124 | 3.098845
1.125 | 3.099123
1.126 | 3.099376
1.127 | 3.099822
1.128 | 3.100422
1.129 | 3.101139
1.13 | 3.101808
1.131 | 3.102222
1.132 | 3.102365
1.133 | 3.102741
1.134 | 3.10307
1.135 | 3.103471
1.136 | 3.103876
1.137 | 3.104295
1.138 | 3.10473
1.139 | 3.105122
1.14 | 3.105526
1.141 | 3.105996
1.142 | 3.106393
1.143 | 3.106732
1.144 | 3.107056
1.145 | 3.10745
1.146 | 3.107837
1.147 | 3.108407
1.148 | 3.108656
1.149 | 3.109132
1.15 | 3.109645
1.151 | 3.109972
1.152 | 3.110389
1.153 | 3.110962
1.154 | 3.111562
1.155 | 3.111828
1.156 | 3.112168
1.157 | 3.112645
1.158 | 3.113199
1.159 | 3.113574
1.16 | 3.113834
1.161 | 3.114539
1.162 | 3.114862
1.163 | 3.114923
1.164 | 3.11534
1.165 | 3.115685
1.166 | 3.115905
1.167 | 3.11604
1.168 | 3.116548
1.169 | 3.11714
1.17 | 3.117515
1.171 | 3.117995
1.172 | 3.118701
1.173 | 3.119214
1.174 | 3.11962
1.175 | 3.119729
1.176 | 3.119779
1.177 | 3.119739
1.178 | 3.120164
1.179 | 3.120629
1.18 | 3.121581
1.181 | 3.121957
1.182 | 3.122322
1.183 | 3.122561
1.184 | 3.122844
1.185 | 3.12349
1.186 | 3.124216
1.187 | 3.124503
1.188 | 3.124899
1.189 | 3.125502
1.19 | 3.126068
1.191 | 3.126442
1.192 | 3.126811
1.193 | 3.127179
1.194 | 3.127491
1.195 | 3.127681
1.196 | 3.127804
1.197 | 3.128788
1.198 | 3.12919
1.199 | 3.129422
1.2 | 3.129541
1.201 | 3.129926
1.202 | 3.130314
1.203 | 3.130693
1.204 | 3.131139
1.205 | 3.131857
1.206 | 3.132121
1.207 | 3.132338
1.208 | 3.13262
1.209 | 3.133024
1.21 | 3.133607
1.211 | 3.133761
1.212 | 3.133922
1.213 | 3.134211
1.214 | 3.134791
1.215 | 3.135239
1.216 | 3.135678
1.217 | 3.135904
1.218 | 3.136183
1.219 | 3.136618
1.22 | 3.137014
1.221 | 3.137632
1.222 | 3.137903
1.223 | 3.138377
1.224 | 3.13873
1.225 | 3.139171
1.226 | 3.139512
1.227 | 3.139894
1.228 | 3.140439
1.229 | 3.141377
1.23 | 3.141461
1.231 | 3.141547
1.232 | 3.141899
1.233 | 3.142111
1.234 | 3.142393
1.235 | 3.142898
1.236 | 3.143304
1.237 | 3.143536
1.238 | 3.143934
1.239 | 3.14411
1.24 | 3.144328
1.241 | 3.144734
1.242 | 3.145208
1.243 | 3.145571
1.244 | 3.146173
1.245 | 3.146676
1.246 | 3.147136
1.247 | 3.147596
1.248 | 3.148022
1.249 | 3.14816
1.25 | 3.148163
1.251 | 3.149049
1.252 | 3.149115
1.253 | 3.14922
1.254 | 3.149411
1.255 | 3.149673
1.256 | 3.150046
1.257 | 3.150375
1.258 | 3.150735
1.259 | 3.151159
1.26 | 3.151359
1.261 | 3.151765
1.262 | 3.151929
1.263 | 3.152311
1.264 | 3.153104
1.265 | 3.1537
1.266 | 3.153813
1.267 | 3.154154
1.268 | 3.154617
1.269 | 3.15496
1.27 | 3.155303
1.271 | 3.155766
1.272 | 3.156322
1.273 | 3.156753
1.274 | 3.157063
1.275 | 3.157346
1.276 | 3.157605
1.277 | 3.157905
1.278 | 3.158304
1.279 | 3.158666
1.28 | 3.159052
1.281 | 3.159442
1.282 | 3.159878
1.283 | 3.160107
1.284 | 3.160308
1.285 | 3.160613
1.286 | 3.160987
1.287 | 3.161435
1.288 | 3.161917
1.289 | 3.162205
1.29 | 3.162493
1.291 | 3.162858
1.292 | 3.163289
1.293 | 3.163624
1.294 | 3.163888
1.295 | 3.164041
1.296 | 3.164557
1.297 | 3.165108
1.298 | 3.165275
1.299 | 3.165598
1.3 | 3.166025
1.301 | 3.166623
1.302 | 3.167054
1.303 | 3.167268
1.304 | 3.167495
1.305 | 3.167771
1.306 | 3.168076
1.307 | 3.168407
1.308 | 3.168798
1.309 | 3.169185
1.31 | 3.169558
1.311 | 3.169991
1.312 | 3.170702
1.313 | 3.170762
1.314 | 3.171031
1.315 | 3.17152
1.316 | 3.172135
1.317 | 3.172638
1.318 | 3.173098
1.319 | 3.173371
1.32 | 3.173442
1.321 | 3.173534
1.322 | 3.173803
1.323 | 3.174064
1.324 | 3.174472
1.325 | 3.174822
1.326 | 3.175111
1.327 | 3.175546
1.328 | 3.175844
1.329 | 3.176031
1.33 | 3.176375
1.331 | 3.176964
1.332 | 3.1776
1.333 | 3.177875
1.334 | 3.178094
1.335 | 3.178379
1.336 | 3.178705
1.337 | 3.179138
1.338 | 3.179591
1.339 | 3.180044
1.34 | 3.180341
1.341 | 3.180908
1.342 | 3.181119
1.343 | 3.18152
1.344 | 3.181968
1.345 | 3.182361
1.346 | 3.182839
1.347 | 3.18314
1.348 | 3.183408
1.349 | 3.183771
1.35 | 3.184199
1.351 | 3.184544
1.352 | 3.184701
1.353 | 3.184829
1.354 | 3.185078
1.355 | 3.185528
1.356 | 3.186008
1.357 | 3.186559
1.358 | 3.187059
1.359 | 3.187451
1.36 | 3.187841
1.361 | 3.188597
1.362 | 3.188739
1.363 | 3.188987
1.364 | 3.189213
1.365 | 3.189444
1.366 | 3.189819
1.367 | 3.190705
1.368 | 3.190841
1.369 | 3.191336
1.37 | 3.191646
1.371 | 3.191964
1.372 | 3.192227
1.373 | 3.192484
1.374 | 3.192869
1.375 | 3.193213
1.376 | 3.193867
1.377 | 3.194005
1.378 | 3.194228
1.379 | 3.194232
1.38 | 3.194918
1.381 | 3.195237
1.382 | 3.195682
1.383 | 3.196166
1.384 | 3.196886
1.385 | 3.197169
1.386 | 3.197353
1.387 | 3.197991
1.388 | 3.198186
1.389 | 3.198276
1.39 | 3.198345
1.391 | 3.198686
1.392 | 3.199093
1.393 | 3.19954
1.394 | 3.200017
1.395 | 3.200588
1.396 | 3.20097
1.397 | 3.201349
1.398 | 3.201173
1.399 | 3.201219
1.4 | 3.201572
1.401 | 3.202446
1.402 | 3.202944
1.403 | 3.203075
1.404 | 3.203392
1.405 | 3.203931
1.406 | 3.204449
1.407 | 3.204739
1.408 | 3.204999
1.409 | 3.205374
1.41 | 3.205903
1.411 | 3.206016
1.412 | 3.206007
1.413 | 3.206709
1.414 | 3.207259
1.415 | 3.207705
1.416 | 3.20755
1.417 | 3.207595
1.418 | 3.208316
1.419 | 3.208639
1.42 | 3.208888
1.421 | 3.209636
1.422 | 3.210403
1.423 | 3.210647
1.424 | 3.210793
1.425 | 3.210847
1.426 | 3.210946
1.427 | 3.211678
1.428 | 3.211756
1.429 | 3.211952
1.43 | 3.212461
1.431 | 3.21306
1.432 | 3.213387
1.433 | 3.213761
1.434 | 3.214045
1.435 | 3.214852
1.436 | 3.215177
1.437 | 3.215365
1.438 | 3.215685
1.439 | 3.215993
1.44 | 3.216063
1.441 | 3.2163
1.442 | 3.216572
1.443 | 3.216916
1.444 | 3.21725
1.445 | 3.217703
1.446 | 3.218137
1.447 | 3.218552
1.448 | 3.218943
1.449 | 3.219006
1.45 | 3.219242
1.451 | 3.219547
1.452 | 3.220001
1.453 | 3.220319
1.454 | 3.220719
1.455 | 3.221125
1.456 | 3.221223
1.457 | 3.221526
1.458 | 3.221747
1.459 | 3.222394
1.46 | 3.222637
1.461 | 3.222955
1.462 | 3.223281
1.463 | 3.2235
1.464 | 3.224218
1.465 | 3.224418
1.466 | 3.22467
1.467 | 3.225071
1.468 | 3.225287
1.469 | 3.225635
1.47 | 3.22619
1.471 | 3.226674
1.472 | 3.226802
1.473 | 3.226773
1.474 | 3.226884
1.475 | 3.227417
1.476 | 3.22818
1.477 | 3.228003
1.478 | 3.227902
1.479 | 3.228287
1.48 | 3.228671
1.481 | 3.228942
1.482 | 3.229271
1.483 | 3.229653
1.484 | 3.230345
1.485 | 3.230629
1.486 | 3.231087
1.487 | 3.231367
1.488 | 3.231462
1.489 | 3.231765
1.49 | 3.232061
1.491 | 3.232414
1.492 | 3.232706
1.493 | 3.232988
1.494 | 3.233115
1.495 | 3.233673
1.496 | 3.233841
1.497 | 3.234281
1.498 | 3.234678
1.499 | 3.234788
1.5 | 3.234943
1.501 | 3.235097
1.502 | 3.235484
1.503 | 3.236417
1.504 | 3.236449
1.505 | 3.236588
1.506 | 3.236948
1.507 | 3.237258
1.508 | 3.237408
1.509 | 3.237627
1.51 | 3.238024
1.511 | 3.238294
1.512 | 3.238371
1.513 | 3.238731
1.514 | 3.239119
1.515 | 3.239515
1.516 | 3.240026
1.517 | 3.240151
1.518 | 3.240273
1.519 | 3.240433
1.52 | 3.240788
1.521 | 3.241115
1.522 | 3.241174
1.523 | 3.241515
1.524 | 3.241645
1.525 | 3.241769
1.526 | 3.241962
1.527 | 3.242344
1.528 | 3.24284
1.529 | 3.24325
1.53 | 3.243451
1.531 | 3.243811
1.532 | 3.243983
1.533 | 3.244003
1.534 | 3.244672
1.535 | 3.244962
1.536 | 3.245257
1.537 | 3.245483
1.538 | 3.245716
1.539 | 3.245944
1.54 | 3.246286
1.541 | 3.246646
1.542 | 3.246738
1.543 | 3.246681
1.544 | 3.246764
1.545 | 3.246666
1.546 | 3.247361
1.547 | 3.247309
1.548 | 3.247244
1.549 | 3.247261
1.55 | 3.247333
1.551 | 3.247381
1.552 | 3.248185
1.553 | 3.248533
1.554 | 3.248326
1.555 | 3.248101
1.556 | 3.248168
1.557 | 3.248323
1.558 | 3.248613
1.559 | 3.248849
1.56 | 3.248828
1.561 | 3.248819
1.562 | 3.248812
1.563 | 3.248474
1.564 | 3.248161
1.565 | 3.248006
1.566 | 3.247893
1.567 | 3.2477
1.568 | 3.247508
1.569 | 3.247512
1.57 | 3.247463
1.571 | 3.246147
1.572 | 3.245808
1.573 | 3.245409
1.574 | 3.244793
1.575 | 3.243935
1.576 | 3.242363
1.577 | 3.24119