## Sheet1
Tmp473.15K_StrRt0.0001_RD_NDBR20_D | Tmp473.15K_StrRt0.0001_RD_NDBR20_F
0 | 0
0.001 | 0.083179
0.002 | 0.166358
0.003 | 0.249537
0.004 | 0.3976044
0.005 | 0.4565445
0.006 | 0.524518
0.007 | 0.5863357
0.008 | 0.6960125
0.009 | 0.7716499
0.01 | 0.8435738
0.011 | 0.9010226
0.012 | 0.9696544
0.013 | 1.057192
0.014 | 1.112981
0.015 | 1.263085
0.016 | 1.337722
0.017 | 1.399838
0.018 | 1.472933
0.019 | 1.566773
0.02 | 1.622572
0.021 | 1.769607
0.022 | 1.833418
0.023 | 1.928677
0.024 | 1.985595
0.025 | 2.123968
0.026 | 2.187562
0.027 | 2.244334
0.028 | 2.308127
0.029 | 2.367817
0.03 | 2.504266
0.031 | 2.598059
0.032 | 2.688889
0.033 | 2.752636
0.034 | 2.811363
0.035 | 2.868645
0.036 | 2.924433
0.037 | 2.984769
0.038 | 3.040543
0.039 | 3.192299
0.04 | 3.261402
0.041 | 3.318048
0.042 | 3.427242
0.043 | 3.517581
0.044 | 3.5582
0.045 | 3.677551
0.046 | 3.752352
0.047 | 3.824925
0.048 | 3.914049
0.049 | 4.236478
0.05 | 4.270919
0.051 | 4.332305
0.052 | 4.388014
0.053 | 4.445352
0.054 | 4.534593
0.055 | 4.559557
0.056 | 4.587822
0.057 | 4.6321
0.058 | 4.714051
0.059 | 4.935599
0.06 | 4.992797
0.061 | 5.072487
0.062 | 5.198803
0.063 | 5.358112
0.064 | 5.39982
0.065 | 5.448278
0.066 | 5.525041
0.067 | 5.650601
0.068 | 5.688118
0.069 | 5.73599
0.07 | 5.839896
0.071 | 5.888132
0.072 | 5.955346
0.073 | 6.009475
0.074 | 6.063823
0.075 | 6.139251
0.076 | 6.320701
0.077 | 6.47299
0.078 | 6.50895
0.079 | 6.628105
0.08 | 6.684808
0.081 | 6.738012
0.082 | 6.801217
0.083 | 6.976321
0.084 | 7.097817
0.085 | 7.102279
0.086 | 7.21023
0.087 | 7.279182
0.088 | 7.396032
0.089 | 7.456592
0.09 | 7.61413
0.091 | 7.738913
0.092 | 7.760782
0.093 | 7.808393
0.094 | 7.86302
0.095 | 7.897667
0.096 | 7.992935
0.097 | 8.099799
0.098 | 8.180565
0.099 | 8.280145
0.1 | 8.342028
0.101 | 8.453916
0.102 | 8.519909
0.103 | 8.581242
0.104 | 8.647821
0.105 | 8.725547
0.106 | 8.839439
0.107 | 8.930788
0.108 | 8.944911
0.109 | 9.107536
0.11 | 9.173084
0.111 | 9.20592
0.112 | 9.293919
0.113 | 9.397509
0.114 | 9.45921
0.115 | 9.503126
0.116 | 9.629484
0.117 | 9.633889
0.118 | 9.67549
0.119 | 9.821856
0.12 | 9.83932
0.121 | 9.923457
0.122 | 9.981159
0.123 | 10.07504
0.124 | 10.1888
0.125 | 10.22388
0.126 | 10.35748
0.127 | 10.37198
0.128 | 10.39857
0.129 | 10.50586
0.13 | 10.57624
0.131 | 10.63476
0.132 | 10.68136
0.133 | 10.78082
0.134 | 10.82244
0.135 | 10.86575
0.136 | 10.90361
0.137 | 11.00187
0.138 | 11.04054
0.139 | 11.15813
0.14 | 11.22972
0.141 | 11.24329
0.142 | 11.26746
0.143 | 11.37207
0.144 | 11.40413
0.145 | 11.41764
0.146 | 11.46089
0.147 | 11.53531
0.148 | 11.59077
0.149 | 11.67341
0.15 | 11.74596
0.151 | 11.79255
0.152 | 11.84906
0.153 | 11.88979
0.154 | 11.91668
0.155 | 11.98369
0.156 | 12.00917
0.157 | 12.01449
0.158 | 12.06177
0.159 | 12.07361
0.16 | 12.12787
0.161 | 12.19522
0.162 | 12.23417
0.163 | 12.30444
0.164 | 12.3402
0.165 | 12.3991
0.166 | 12.40196
0.167 | 12.40733
0.168 | 12.43334
0.169 | 12.48804
0.17 | 12.59306
0.171 | 12.60103
0.172 | 12.6111
0.173 | 12.62982
0.174 | 12.64872
0.175 | 12.68186
0.176 | 12.75523
0.177 | 12.76852
0.178 | 12.81542
0.179 | 12.84772
0.18 | 12.88164
0.181 | 12.89947
0.182 | 12.90627
0.183 | 12.95943
0.184 | 12.97372
0.185 | 13.00376
0.186 | 13.04295
0.187 | 13.05684
0.188 | 13.0724
0.189 | 13.09836
0.19 | 13.12573
0.191 | 13.15424
0.192 | 13.17799
0.193 | 13.19857
0.194 | 13.23863
0.195 | 13.25462
0.196 | 13.27031
0.197 | 13.30478
0.198 | 13.32072
0.199 | 13.33627
0.2 | 13.35215
0.201 | 13.40051
0.202 | 13.41118
0.203 | 13.42085
0.204 | 13.44313
0.205 | 13.46635
0.206 | 13.48198
0.207 | 13.49983
0.208 | 13.52506
0.209 | 13.53825
0.21 | 13.56191
0.211 | 13.59416
0.212 | 13.6024
0.213 | 13.61372
0.214 | 13.63637
0.215 | 13.64821
0.216 | 13.67348
0.217 | 13.69318
0.218 | 13.7088
0.219 | 13.71654
0.22 | 13.74685
0.221 | 13.76557
0.222 | 13.78716
0.223 | 13.79393
0.224 | 13.81011
0.225 | 13.82164
0.226 | 13.84097
0.227 | 13.84885
0.228 | 13.86837
0.229 | 13.89408
0.23 | 13.90403
0.231 | 13.91858
0.232 | 13.9361
0.233 | 13.94989
0.234 | 13.96788
0.235 | 13.97775
0.236 | 14.00727
0.237 | 14.01289
0.238 | 14.02621
0.239 | 14.0519
0.24 | 14.05758
0.241 | 14.07443
0.242 | 14.07764
0.243 | 14.08711
0.244 | 14.09803
0.245 | 14.11374
0.246 | 14.12621
0.247 | 14.13355
0.248 | 14.16035
0.249 | 14.186
0.25 | 14.19174
0.251 | 14.2036
0.252 | 14.21612
0.253 | 14.22705
0.254 | 14.23619
0.255 | 14.24436
0.256 | 14.25554
0.257 | 14.26491
0.258 | 14.27288
0.259 | 14.28586
0.26 | 14.29707
0.261 | 14.31295
0.262 | 14.32059
0.263 | 14.32849
0.264 | 14.34799
0.265 | 14.35295
0.266 | 14.36301
0.267 | 14.37496
0.268 | 14.38933
0.269 | 14.40075
0.27 | 14.40967
0.271 | 14.41567
0.272 | 14.42396
0.273 | 14.43945
0.274 | 14.44703
0.275 | 14.45144
0.276 | 14.45855
0.277 | 14.46782
0.278 | 14.47721
0.279 | 14.48381
0.28 | 14.49718
0.281 | 14.51531
0.282 | 14.52228
0.283 | 14.52481
0.284 | 14.53324
0.285 | 14.54058
0.286 | 14.54735
0.287 | 14.55386
0.288 | 14.56258
0.289 | 14.56814
0.29 | 14.57871
0.291 | 14.58291
0.292 | 14.59073
0.293 | 14.6021
0.294 | 14.60984
0.295 | 14.61798
0.296 | 14.63189
0.297 | 14.63982
0.298 | 14.64523
0.299 | 14.65076
0.3 | 14.66741
0.301 | 14.67102
0.302 | 14.68215
0.303 | 14.68916
0.304 | 14.69524
0.305 | 14.70121
0.306 | 14.70203
0.307 | 14.70897
0.308 | 14.7121
0.309 | 14.72301
0.31 | 14.72729
0.311 | 14.73135
0.312 | 14.73963
0.313 | 14.74835
0.314 | 14.75843
0.315 | 14.77367
0.316 | 14.77591
0.317 | 14.77982
0.318 | 14.78372
0.319 | 14.78889
0.32 | 14.79437
0.321 | 14.80203
0.322 | 14.81142
0.323 | 14.81678
0.324 | 14.81964
0.325 | 14.82631
0.326 | 14.83048
0.327 | 14.83505
0.328 | 14.84843
0.329 | 14.85217
0.33 | 14.85702
0.331 | 14.86252
0.332 | 14.8705
0.333 | 14.87511
0.334 | 14.87712
0.335 | 14.88326
0.336 | 14.89047
0.337 | 14.89527
0.338 | 14.90094
0.339 | 14.90686
0.34 | 14.91174
0.341 | 14.91707
0.342 | 14.92466
0.343 | 14.92973
0.344 | 14.93363
0.345 | 14.94247
0.346 | 14.94466
0.347 | 14.95216
0.348 | 14.95805
0.349 | 14.96178
0.35 | 14.96491
0.351 | 14.97256
0.352 | 14.97676
0.353 | 14.98259
0.354 | 14.98567
0.355 | 14.9888
0.356 | 14.99303
0.357 | 14.9983
0.358 | 15.0048
0.359 | 15.01083
0.36 | 15.01236
0.361 | 15.01451
0.362 | 15.01714
0.363 | 15.02065
0.364 | 15.0305
0.365 | 15.03497
0.366 | 15.03827
0.367 | 15.04723
0.368 | 15.04847
0.369 | 15.05201
0.37 | 15.05323
0.371 | 15.06299
0.372 | 15.0686
0.373 | 15.07216
0.374 | 15.07508
0.375 | 15.07574
0.376 | 15.0796
0.377 | 15.08577
0.378 | 15.09174
0.379 | 15.09414
0.38 | 15.09662
0.381 | 15.10067
0.382 | 15.10659
0.383 | 15.10957
0.384 | 15.11231
0.385 | 15.11901
0.386 | 15.12559
0.387 | 15.12717
0.388 | 15.13012
0.389 | 15.13338
0.39 | 15.14217
0.391 | 15.1435
0.392 | 15.14769
0.393 | 15.15057
0.394 | 15.15241
0.395 | 15.15808
0.396 | 15.16074
0.397 | 15.16618
0.398 | 15.16892
0.399 | 15.17411
0.4 | 15.17802
0.401 | 15.18247
0.402 | 15.18532
0.403 | 15.18804
0.404 | 15.19075
0.405 | 15.19256
0.406 | 15.19846
0.407 | 15.2056
0.408 | 15.20685
0.409 | 15.20809
0.41 | 15.21221
0.411 | 15.21457
0.412 | 15.21642
0.413 | 15.21797
0.414 | 15.22066
0.415 | 15.22502
0.416 | 15.22877
0.417 | 15.22921
0.418 | 15.23414
0.419 | 15.23554
0.42 | 15.23705
0.421 | 15.24409
0.422 | 15.24525
0.423 | 15.24645
0.424 | 15.24875
0.425 | 15.25107
0.426 | 15.25343
0.427 | 15.25684
0.428 | 15.2579
0.429 | 15.26406
0.43 | 15.26596
0.431 | 15.26785
0.432 | 15.27055
0.433 | 15.27469
0.434 | 15.27661
0.435 | 15.28329
0.436 | 15.28387
0.437 | 15.28576
0.438 | 15.28673
0.439 | 15.2898
0.44 | 15.29109
0.441 | 15.29591
0.442 | 15.29657
0.443 | 15.29851
0.444 | 15.29957
0.445 | 15.30899
0.446 | 15.31
0.447 | 15.31166
0.448 | 15.31339
0.449 | 15.31551
0.45 | 15.31813
0.451 | 15.32289
0.452 | 15.32373
0.453 | 15.32466
0.454 | 15.32725
0.455 | 15.32853
0.456 | 15.32989
0.457 | 15.33224
0.458 | 15.33455
0.459 | 15.33824
0.46 | 15.33993
0.461 | 15.3415
0.462 | 15.34274
0.463 | 15.34786
0.464 | 15.3499
0.465 | 15.35034
0.466 | 15.35324
0.467 | 15.35401
0.468 | 15.35709
0.469 | 15.35822
0.47 | 15.35901
0.471 | 15.36284
0.472 | 15.36386
0.473 | 15.36524
0.474 | 15.36795
0.475 | 15.37037
0.476 | 15.37229
0.477 | 15.37403
0.478 | 15.37619
0.479 | 15.37954
0.48 | 15.38096
0.481 | 15.38214
0.482 | 15.38273
0.483 | 15.3847
0.484 | 15.38593
0.485 | 15.38813
0.486 | 15.39096
0.487 | 15.39189
0.488 | 15.39264
0.489 | 15.39375
0.49 | 15.39566
0.491 | 15.39828
0.492 | 15.39948
0.493 | 15.40127
0.494 | 15.40387
0.495 | 15.40505
0.496 | 15.40614
0.497 | 15.40725
0.498 | 15.4084
0.499 | 15.41033
0.5 | 15.41114
0.501 | 15.41396
0.502 | 15.41474
0.503 | 15.41542
0.504 | 15.41813
0.505 | 15.41919
0.506 | 15.42057
0.507 | 15.42282
0.508 | 15.42367
0.509 | 15.4242
0.51 | 15.42534
0.511 | 15.42688
0.512 | 15.42863
0.513 | 15.4293
0.514 | 15.42988
0.515 | 15.43136
0.516 | 15.43225
0.517 | 15.43341
0.518 | 15.4359
0.519 | 15.43654
0.52 | 15.43727
0.521 | 15.43843
0.522 | 15.44019
0.523 | 15.4415
0.524 | 15.44327
0.525 | 15.44427
0.526 | 15.44531
0.527 | 15.44615
0.528 | 15.44674
0.529 | 15.4482
0.53 | 15.44877
0.531 | 15.44978
0.532 | 15.4502
0.533 | 15.45084
0.534 | 15.45203
0.535 | 15.45342
0.536 | 15.4541
0.537 | 15.45494
0.538 | 15.456
0.539 | 15.45685
0.54 | 15.45771
0.541 | 15.45891
0.542 | 15.4598
0.543 | 15.46087
0.544 | 15.46161
0.545 | 15.4626
0.546 | 15.46433
0.547 | 15.46502
0.548 | 15.46574
0.549 | 15.46813
0.55 | 15.46838
0.551 | 15.46864
0.552 | 15.46929
0.553 | 15.46957
0.554 | 15.4704
0.555 | 15.47072
0.556 | 15.47127
0.557 | 15.4729
0.558 | 15.47321
0.559 | 15.47367
0.56 | 15.47437
0.561 | 15.47561
0.562 | 15.4758
0.563 | 15.47632
0.564 | 15.47723
0.565 | 15.4776
0.566 | 15.47815
0.567 | 15.47825
0.568 | 15.47836
0.569 | 15.47905
0.57 | 15.4793
0.571 | 15.47953
0.572 | 15.4804
0.573 | 15.48104
0.574 | 15.48151
0.575 | 15.48203
0.576 | 15.48217
0.577 | 15.48281
0.578 | 15.48302
0.579 | 15.4836
0.58 | 15.48439
0.581 | 15.48467
0.582 | 15.48492
0.583 | 15.48531
0.584 | 15.48589
0.585 | 15.48639
0.586 | 15.48659
0.587 | 15.48669
0.588 | 15.48688
0.589 | 15.48698
0.59 | 15.48738
0.591 | 15.48768
0.592 | 15.48819
0.593 | 15.48857
0.594 | 15.48922
0.595 | 15.4893
0.596 | 15.48941
0.597 | 15.48958
0.598 | 15.48977
0.599 | 15.49022
0.6 | 15.49111
0.601 | 15.49144
0.602 | 15.49149
0.603 | 15.49154
0.604 | 15.49154
0.605 | 15.49151
0.606 | 15.49199
0.607 | 15.49217
0.608 | 15.49221
0.609 | 15.49235
0.61 | 15.49293
0.611 | 15.49289
0.612 | 15.49286
0.613 | 15.49271
0.614 | 15.4929
0.615 | 15.49263
0.616 | 15.49287
0.617 | 15.49289
0.618 | 15.4929
0.619 | 15.49311
0.62 | 15.49298
0.621 | 15.49297
0.622 | 15.4927
0.623 | 15.49286
0.624 | 15.49328
0.625 | 15.49326
0.626 | 15.49289
0.627 | 15.49271
0.628 | 15.49266
0.629 | 15.4925
0.63 | 15.49273
0.631 | 15.49265
0.632 | 15.49272
0.633 | 15.49228
0.634 | 15.49224
0.635 | 15.4921
0.636 | 15.49177
0.637 | 15.49174
0.638 | 15.49174
0.639 | 15.49137
0.64 | 15.49068
0.641 | 15.49061
0.642 | 15.49033
0.643 | 15.49035
0.644 | 15.49004
0.645 | 15.48999
0.646 | 15.48953
0.647 | 15.48919
0.648 | 15.48931
0.649 | 15.4893
0.65 | 15.48921
0.651 | 15.48869
0.652 | 15.48832
0.653 | 15.48805
0.654 | 15.48782
0.655 | 15.48759
0.656 | 15.48728
0.657 | 15.48723
0.658 | 15.48727
0.659 | 15.48636
0.66 | 15.48603
0.661 | 15.48544
0.662 | 15.48518
0.663 | 15.48498
0.664 | 15.48431
0.665 | 15.48394
0.666 | 15.48367
0.667 | 15.48329
0.668 | 15.48288
0.669 | 15.48225
0.67 | 15.48223
0.671 | 15.48171
0.672 | 15.48111
0.673 | 15.4806
0.674 | 15.48022
0.675 | 15.47951
0.676 | 15.47917
0.677 | 15.47846
0.678 | 15.47791
0.679 | 15.47772
0.68 | 15.47727
0.681 | 15.47664
0.682 | 15.47592
0.683 | 15.47563
0.684 | 15.47474
0.685 | 15.47452
0.686 | 15.4743
0.687 | 15.47372
0.688 | 15.47336
0.689 | 15.47217
0.69 | 15.47156
0.691 | 15.47107
0.692 | 15.47083
0.693 | 15.47023
0.694 | 15.46852
0.695 | 15.46795
0.696 | 15.46729
0.697 | 15.46699
0.698 | 15.4665
0.699 | 15.46601
0.7 | 15.46546
0.701 | 15.46485
0.702 | 15.4645
0.703 | 15.46352
0.704 | 15.46316
0.705 | 15.46175
0.706 | 15.46053
0.707 | 15.46029
0.708 | 15.45968
0.709 | 15.45921
0.71 | 15.45828
0.711 | 15.45805
0.712 | 15.45783
0.713 | 15.45633
0.714 | 15.45572
0.715 | 15.45468
0.716 | 15.45419
0.717 | 15.45361
0.718 | 15.45225
0.719 | 15.45159
0.72 | 15.4505
0.721 | 15.44996
0.722 | 15.44925
0.723 | 15.44867
0.724 | 15.44781
0.725 | 15.44668
0.726 | 15.44587
0.727 | 15.44398
0.728 | 15.44354
0.729 | 15.44242
0.73 | 15.44201
0.731 | 15.44165
0.732 | 15.4403
0.733 | 15.43983
0.734 | 15.43893
0.735 | 15.43739
0.736 | 15.43692
0.737 | 15.43533
0.738 | 15.43458
0.739 | 15.43383
0.74 | 15.43268
0.741 | 15.4323
0.742 | 15.43196
0.743 | 15.4308
0.744 | 15.42884
0.745 | 15.42781
0.746 | 15.42723
0.747 | 15.42633
0.748 | 15.4253
0.749 | 15.42469
0.75 | 15.42258
0.751 | 15.42233
0.752 | 15.42154
0.753 | 15.42106
0.754 | 15.42071
0.755 | 15.41893
0.756 | 15.41754
0.757 | 15.41697
0.758 | 15.41378
0.759 | 15.41333
0.76 | 15.4128
0.761 | 15.41214
0.762 | 15.41144
0.763 | 15.41077
0.764 | 15.40938
0.765 | 15.40878
0.766 | 15.40828
0.767 | 15.40647
0.768 | 15.40552
0.769 | 15.40454
0.77 | 15.4035
0.771 | 15.40224
0.772 | 15.40133
0.773 | 15.40011
0.774 | 15.39846
0.775 | 15.39749
0.776 | 15.3964
0.777 | 15.39547
0.778 | 15.39333
0.779 | 15.39288
0.78 | 15.39125
0.781 | 15.38966
0.782 | 15.38859
0.783 | 15.38796
0.784 | 15.38595
0.785 | 15.38508
0.786 | 15.3849
0.787 | 15.3825
0.788 | 15.38151
0.789 | 15.38037
0.79 | 15.37908
0.791 | 15.37792
0.792 | 15.37615
0.793 | 15.37531
0.794 | 15.37452
0.795 | 15.37239
0.796 | 15.37006
0.797 | 15.36944
0.798 | 15.36898
0.799 | 15.36707
0.8 | 15.36498
0.801 | 15.36438
0.802 | 15.36399
0.803 | 15.36164
0.804 | 15.36042
0.805 | 15.35959
0.806 | 15.35864
0.807 | 15.35714
0.808 | 15.35591
0.809 | 15.35228
0.81 | 15.35132
0.811 | 15.35036
0.812 | 15.34897
0.813 | 15.34758
0.814 | 15.34664
0.815 | 15.3459
0.816 | 15.34512
0.817 | 15.3441
0.818 | 15.34217
0.819 | 15.33984
0.82 | 15.33923
0.821 | 15.33738
0.822 | 15.33498
0.823 | 15.3335
0.824 | 15.33211
0.825 | 15.33109
0.826 | 15.32968
0.827 | 15.3287
0.828 | 15.32495
0.829 | 15.32427
0.83 | 15.3234
0.831 | 15.32225
0.832 | 15.32056
0.833 | 15.3187
0.834 | 15.31729
0.835 | 15.31521
0.836 | 15.31374
0.837 | 15.31198
0.838 | 15.3103
0.839 | 15.30839
0.84 | 15.3074
0.841 | 15.30652
0.842 | 15.30459
0.843 | 15.30301
0.844 | 15.30158
0.845 | 15.29937
0.846 | 15.29746
0.847 | 15.29494
0.848 | 15.29355
0.849 | 15.29088
0.85 | 15.28933
0.851 | 15.28804
0.852 | 15.28681
0.853 | 15.28558
0.854 | 15.28431
0.855 | 15.28171
0.856 | 15.27921
0.857 | 15.27816
0.858 | 15.27694
0.859 | 15.27514
0.86 | 15.27377
0.861 | 15.27259
0.862 | 15.27137
0.863 | 15.2682
0.864 | 15.26693
0.865 | 15.26516
0.866 | 15.26318
0.867 | 15.26114
0.868 | 15.25936
0.869 | 15.25738
0.87 | 15.25481
0.871 | 15.2533
0.872 | 15.25214
0.873 | 15.251
0.874 | 15.24992
0.875 | 15.24787
0.876 | 15.24504
0.877 | 15.24212
0.878 | 15.2404
0.879 | 15.23916
0.88 | 15.23846
0.881 | 15.23484
0.882 | 15.23308
0.883 | 15.23183
0.884 | 15.22992
0.885 | 15.22672
0.886 | 15.22543
0.887 | 15.22317
0.888 | 15.22066
0.889 | 15.21899
0.89 | 15.21824
0.891 | 15.21647
0.892 | 15.21455
0.893 | 15.21068
0.894 | 15.20968
0.895 | 15.20746
0.896 | 15.20584
0.897 | 15.20437
0.898 | 15.20289
0.899 | 15.20108
0.9 | 15.19745
0.901 | 15.19404
0.902 | 15.19306
0.903 | 15.18991
0.904 | 15.18858
0.905 | 15.18707
0.906 | 15.18396
0.907 | 15.1822
0.908 | 15.17774
0.909 | 15.17714
0.91 | 15.17646
0.911 | 15.17464
0.912 | 15.17028
0.913 | 15.16852
0.914 | 15.16658
0.915 | 15.16504
0.916 | 15.16279
0.917 | 15.16031
0.918 | 15.15779
0.919 | 15.15675
0.92 | 15.15519
0.921 | 15.15163
0.922 | 15.14954
0.923 | 15.14475
0.924 | 15.14367
0.925 | 15.14253
0.926 | 15.14184
0.927 | 15.1391
0.928 | 15.13507
0.929 | 15.13119
0.93 | 15.12908
0.931 | 15.12734
0.932 | 15.12613
0.933 | 15.12463
0.934 | 15.12187
0.935 | 15.11842
0.936 | 15.11628
0.937 | 15.11263
0.938 | 15.11032
0.939 | 15.10909
0.94 | 15.10647
0.941 | 15.10308
0.942 | 15.10106
0.943 | 15.09818
0.944 | 15.09688
0.945 | 15.09376
0.946 | 15.09152
0.947 | 15.08911
0.948 | 15.08728
0.949 | 15.08549
0.95 | 15.08326
0.951 | 15.0811
0.952 | 15.07819
0.953 | 15.07509
0.954 | 15.07073
0.955 | 15.06845
0.956 | 15.067
0.957 | 15.06524
0.958 | 15.06205
0.959 | 15.05926
0.96 | 15.05866
0.961 | 15.05451
0.962 | 15.05175
0.963 | 15.05
0.964 | 15.04714
0.965 | 15.04587
0.966 | 15.04213
0.967 | 15.04079
0.968 | 15.03848
0.969 | 15.03713
0.97 | 15.03465
0.971 | 15.02416
0.972 | 15.02299
0.973 | 15.02181
0.974 | 15.02069
0.975 | 15.01577
0.976 | 15.01332
0.977 | 15.0113
0.978 | 15.00879
0.979 | 15.00612
0.98 | 15.00233
0.981 | 15.00145
0.982 | 15.00046
0.983 | 14.99725
0.984 | 14.99404
0.985 | 14.99287
0.986 | 14.98813
0.987 | 14.98679
0.988 | 14.98207
0.989 | 14.97759
0.99 | 14.97622
0.991 | 14.97369
0.992 | 14.97192
0.993 | 14.96572
0.994 | 14.96331
0.995 | 14.96305
0.996 | 14.95882
0.997 | 14.95595
0.998 | 14.95432
0.999 | 14.9503
1 | 14.9464
1.001 | 14.94536
1.002 | 14.94246
1.003 | 14.94124
1.004 | 14.94003
1.005 | 14.93294
1.006 | 14.93088
1.007 | 14.92588
1.008 | 14.9204
1.009 | 14.91628
1.01 | 14.91515
1.011 | 14.91377
1.012 | 14.91036
1.013 | 14.90476
1.014 | 14.90328
1.015 | 14.90222
1.016 | 14.90052
1.017 | 14.89913
1.018 | 14.89302
1.019 | 14.88699
1.02 | 14.88595
1.021 | 14.88254
1.022 | 14.88171
1.023 | 14.87998
1.024 | 14.87866
1.025 | 14.87336
1.026 | 14.87169
1.027 | 14.86841
1.028 | 14.86721
1.029 | 14.86577
1.03 | 14.85812
1.031 | 14.85552
1.032 | 14.84905
1.033 | 14.84699
1.034 | 14.84473
1.035 | 14.84123
1.036 | 14.83981
1.037 | 14.83428
1.038 | 14.83129
1.039 | 14.82797
1.04 | 14.82511
1.041 | 14.82073
1.042 | 14.81456
1.043 | 14.81311
1.044 | 14.8077
1.045 | 14.80473
1.046 | 14.80411
1.047 | 14.80338
1.048 | 14.79626
1.049 | 14.79387
1.05 | 14.79133
1.051 | 14.78944
1.052 | 14.78734
1.053 | 14.78418
1.054 | 14.78062
1.055 | 14.77506
1.056 | 14.77251
1.057 | 14.76842
1.058 | 14.76637
1.059 | 14.76318
1.06 | 14.75958
1.061 | 14.74941
1.062 | 14.74849
1.063 | 14.74704
1.064 | 14.74488
1.065 | 14.73935
1.066 | 14.73801
1.067 | 14.73521
1.068 | 14.72889
1.069 | 14.72731
1.07 | 14.7245
1.071 | 14.72077
1.072 | 14.71479
1.073 | 14.71169
1.074 | 14.70788
1.075 | 14.70572
1.076 | 14.7001
1.077 | 14.69859
1.078 | 14.69237
1.079 | 14.68656
1.08 | 14.68618
1.081 | 14.68338
1.082 | 14.67779
1.083 | 14.67712
1.084 | 14.67581
1.085 | 14.67145
1.086 | 14.66885
1.087 | 14.66649
1.088 | 14.65889
1.089 | 14.65383
1.09 | 14.65171
1.091 | 14.64312
1.092 | 14.64111
1.093 | 14.63893
1.094 | 14.63031
1.095 | 14.62868
1.096 | 14.62791
1.097 | 14.62401
1.098 | 14.6211
1.099 | 14.6135
1.1 | 14.60809
1.101 | 14.60207
1.102 | 14.60037
1.103 | 14.59882
1.104 | 14.59177
1.105 | 14.58978
1.106 | 14.58691
1.107 | 14.58501
1.108 | 14.58331
1.109 | 14.57498
1.11 | 14.5685
1.111 | 14.56496
1.112 | 14.56067
1.113 | 14.5583
1.114 | 14.55613
1.115 | 14.55318
1.116 | 14.54825
1.117 | 14.54024
1.118 | 14.53725
1.119 | 14.53128
1.12 | 14.53047
1.121 | 14.52792
1.122 | 14.52623
1.123 | 14.51814
1.124 | 14.51531
1.125 | 14.5073
1.126 | 14.50637
1.127 | 14.50375
1.128 | 14.50094
1.129 | 14.49938
1.13 | 14.49285
1.131 | 14.49158
1.132 | 14.47972
1.133 | 14.47445
1.134 | 14.47184
1.135 | 14.46848
1.136 | 14.46447
1.137 | 14.46245
1.138 | 14.45983
1.139 | 14.45623
1.14 | 14.45431
1.141 | 14.44338
1.142 | 14.44203
1.143 | 14.43968
1.144 | 14.43235
1.145 | 14.43005
1.146 | 14.42701
1.147 | 14.41979
1.148 | 14.41528
1.149 | 14.41309
1.15 | 14.40589
1.151 | 14.40359
1.152 | 14.39924
1.153 | 14.39605
1.154 | 14.38643
1.155 | 14.38365
1.156 | 14.38147
1.157 | 14.37331
1.158 | 14.37121
1.159 | 14.36938
1.16 | 14.35989
1.161 | 14.35692
1.162 | 14.35435
1.163 | 14.34918
1.164 | 14.34666
1.165 | 14.34278
1.166 | 14.33453
1.167 | 14.33168
1.168 | 14.32314
1.169 | 14.3208
1.17 | 14.31832
1.171 | 14.31385
1.172 | 14.30571
1.173 | 14.3005
1.174 | 14.29744
1.175 | 14.29008
1.176 | 14.28662
1.177 | 14.28324
1.178 | 14.28031
1.179 | 14.27712
1.18 | 14.2714
1.181 | 14.26187
1.182 | 14.2584
1.183 | 14.25505
1.184 | 14.25126
1.185 | 14.24805
1.186 | 14.2406
1.187 | 14.23532
1.188 | 14.23242
1.189 | 14.22766
1.19 | 14.21753
1.191 | 14.2139
1.192 | 14.21047
1.193 | 14.20619
1.194 | 14.204
1.195 | 14.20039
1.196 | 14.18721
1.197 | 14.18503
1.198 | 14.18245
1.199 | 14.17844
1.2 | 14.1713
1.201 | 14.1678
1.202 | 14.1645
1.203 | 14.16096
1.204 | 14.15718
1.205 | 14.14896
1.206 | 14.14622
1.207 | 14.14019
1.208 | 14.13393
1.209 | 14.12863
1.21 | 14.12527
1.211 | 14.11945
1.212 | 14.11519
1.213 | 14.11006
1.214 | 14.10351
1.215 | 14.09426
1.216 | 14.09115
1.217 | 14.08283
1.218 | 14.07909
1.219 | 14.0692
1.22 | 14.05988
1.221 | 14.05684
1.222 | 14.05236
1.223 | 14.04552
1.224 | 14.04331
1.225 | 14.04099
1.226 | 14.03792
1.227 | 14.03457
1.228 | 14.02977
1.229 | 14.02029
1.23 | 14.01368
1.231 | 14.01055
1.232 | 14.00338
1.233 | 13.99418
1.234 | 13.98733
1.235 | 13.98284
1.236 | 13.97412
1.237 | 13.96735
1.238 | 13.96092
1.239 | 13.9569
1.24 | 13.95204
1.241 | 13.93893
1.242 | 13.92505
1.243 | 13.92148
1.244 | 13.91721
1.245 | 13.9946
1.246 | 13.9925
1.247 | 13.99136
1.248 | 13.9842
1.249 | 13.97876
1.25 | 13.97332
1.251 | 13.96927
1.252 | 13.96058
1.253 | 13.94779
1.254 | 13.94621
1.255 | 13.94439
1.256 | 13.93994
1.257 | 13.93364
1.258 | 13.92727
1.259 | 13.92068
1.26 | 13.91465
1.261 | 13.90871
1.262 | 13.90396
1.263 | 13.89538
1.264 | 13.89308
1.265 | 13.88715
1.266 | 13.88314
1.267 | 13.87873
1.268 | 13.8721
1.269 | 13.86548
1.27 | 13.84873
1.271 | 13.84767
1.272 | 13.84521
1.273 | 13.83883
1.274 | 13.8327
1.275 | 13.82703
1.276 | 13.82058
1.277 | 13.80991
1.278 | 13.79895
1.279 | 13.79856
1.28 | 13.79791
1.281 | 13.78787
1.282 | 13.78593
1.283 | 13.78313
1.284 | 13.77348
1.285 | 13.76863
1.286 | 13.76372
1.287 | 13.75936
1.288 | 13.75592
1.289 | 13.74611
1.29 | 13.74316
1.291 | 13.74015
1.292 | 13.73486
1.293 | 13.72355
1.294 | 13.71098
1.295 | 13.70752
1.296 | 13.70353
1.297 | 13.69473
1.298 | 13.69285
1.299 | 13.69095
1.3 | 13.6825
1.301 | 13.66715
1.302 | 13.66357
1.303 | 13.65978
1.304 | 13.65521
1.305 | 13.64259
1.306 | 13.63644
1.307 | 13.63361
1.308 | 13.62826
1.309 | 13.61785
1.31 | 13.61252
1.311 | 13.60897
1.312 | 13.60537
1.313 | 13.59545
1.314 | 13.58637
1.315 | 13.57726
1.316 | 13.57555
1.317 | 13.5721
1.318 | 13.56085
1.319 | 13.55387
1.32 | 13.54912
1.321 | 13.5426
1.322 | 13.5237
1.323 | 13.5205
1.324 | 13.5173
1.325 | 13.51449
1.326 | 13.51169
1.327 | 13.49941
1.328 | 13.49694
1.329 | 13.4916
1.33 | 13.47842
1.331 | 13.47099
1.332 | 13.46692
1.333 | 13.45902
1.334 | 13.44097
1.335 | 13.43558